## Sheet1
20004.453 | 0.37096 | -0.02034
15829.126 | 0.37712 | -0.00687
12516.703 | 0.38684 | 0.00258
9909.4424 | 0.39144 | 0.01219
7835.48 | 0.39922 | 0.01974
6217.2461 | 0.40365 | 0.02572
4905.291 | 0.41213 | 0.03152
3881.2737 | 0.4185 | 0.03619
3070.9827 | 0.42462 | 0.03874
2430.7778 | 0.43141 | 0.04209
1923.1537 | 0.43922 | 0.04383
1522.4358 | 0.4467 | 0.04781
1203.8446 | 0.45406 | 0.05125
952.86591 | 0.46078 | 0.05181
754.27557 | 0.46889 | 0.05618
596.71857 | 0.47668 | 0.05873
471.96338 | 0.48426 | 0.06042
373.20856 | 0.49297 | 0.06422
295.47278 | 0.503 | 0.0666
233.87738 | 0.5111 | 0.07116
185.05922 | 0.52316 | 0.07523
146.35823 | 0.53155 | 0.08143
115.77804 | 0.54173 | 0.08651
91.6721 | 0.55634 | 0.09247
72.51701 | 0.57063 | 0.10167
57.36816 | 0.58851 | 0.10773
45.3629 | 0.60735 | 0.11356
35.93134 | 0.62983 | 0.11884
28.40909 | 0.65434 | 0.11837
22.48202 | 0.67995 | 0.11733
17.79613 | 0.70015 | 0.10938
14.06813 | 0.72012 | 0.10128
11.1448 | 0.73648 | 0.09023
8.81772 | 0.74898 | 0.07973
6.97545 | 0.76008 | 0.06908
5.5173 | 0.76698 | 0.06041
4.36941 | 0.77312 | 0.05321
3.45686 | 0.77686 | 0.04646
2.73547 | 0.781 | 0.04212
2.16054 | 0.78436 | 0.03891
1.70952 | 0.78808 | 0.03721
1.35352 | 0.7904 | 0.0361
1.07079 | 0.79412 | 0.03561
0.84734 | 0.79646 | 0.03745
0.67072 | 0.80021 | 0.03995
0.53067 | 0.8028 | 0.04357
0.41976 | 0.8067 | 0.04798
0.33183 | 0.81168 | 0.05331
0.26261 | 0.81807 | 0.06165
0.20791 | 0.82356 | 0.07232
0.16452 | 0.82847 | 0.08362
0.13007 | 0.83634 | 0.09506
0.10309 | 0.8474 | 0.10865
0.08153 | 0.85977 | 0.12653
0.06443 | 0.87465 | 0.14724
0.05102 | 0.89148 | 0.16866
0.04042 | 0.91519 | 0.19033
0.03192 | 0.94691 | 0.22126
0.02528 | 0.9794 | 0.2613
0.01999 | 1.00788 | 0.3059