## Sheet1
20004.453 | 0.39732 | -0.0061
15829.126 | 0.40447 | 0.0069
12516.703 | 0.4139 | 0.01664
9909.4424 | 0.42422 | 0.02547
7835.48 | 0.43325 | 0.0317
6217.2461 | 0.43987 | 0.03632
4905.291 | 0.44827 | 0.04204
3881.2737 | 0.45567 | 0.04404
3070.9827 | 0.46558 | 0.04587
2430.7778 | 0.4729 | 0.04999
1923.1537 | 0.48216 | 0.05309
1522.4358 | 0.48945 | 0.05553
1203.8446 | 0.49851 | 0.05749
952.86591 | 0.50624 | 0.05928
754.27557 | 0.51496 | 0.06224
596.71857 | 0.52537 | 0.06687
471.96338 | 0.53553 | 0.06861
373.20856 | 0.54569 | 0.07191
295.47278 | 0.55526 | 0.07423
233.87738 | 0.5637 | 0.07744
185.05922 | 0.57576 | 0.08318
146.35823 | 0.58643 | 0.08614
115.77804 | 0.59821 | 0.09242
91.6721 | 0.61162 | 0.09969
72.51701 | 0.62431 | 0.10633
57.36816 | 0.63817 | 0.11654
45.3629 | 0.65283 | 0.12571
35.93134 | 0.67291 | 0.13833
28.40909 | 0.69244 | 0.15238
22.48202 | 0.71711 | 0.16539
17.79613 | 0.74712 | 0.17883
14.06813 | 0.7828 | 0.18938
11.1448 | 0.82126 | 0.19521
8.81772 | 0.85955 | 0.19531
6.97545 | 0.89788 | 0.18991
5.5173 | 0.93461 | 0.17498
4.36941 | 0.96221 | 0.16309
3.45686 | 0.98903 | 0.14494
2.73547 | 1.0102 | 0.12808
2.16054 | 1.0248 | 0.11297
1.70952 | 1.03677 | 0.10029
1.35352 | 1.04624 | 0.08856
1.07079 | 1.05425 | 0.0813
0.84734 | 1.06031 | 0.07635
0.67072 | 1.06551 | 0.073
0.53067 | 1.07089 | 0.07172
0.41976 | 1.0777 | 0.07387
0.33183 | 1.08444 | 0.07962
0.26261 | 1.08957 | 0.0878
0.20791 | 1.09564 | 0.09577
0.16452 | 1.10521 | 0.10632
0.13007 | 1.11805 | 0.1212
0.10309 | 1.13025 | 0.14105
0.08153 | 1.14379 | 0.1623
0.06443 | 1.16225 | 0.18709
0.05102 | 1.18941 | 0.21041
0.04042 | 1.22341 | 0.24577
0.03192 | 1.2531 | 0.28873
0.02528 | 1.28259 | 0.3271
0.01999 | 1.32344 | 0.35831