## Sheet1
20004.453 | 0.39506 | -0.00631
15829.126 | 0.40426 | 0.00721
12516.703 | 0.41318 | 0.01809
9909.4424 | 0.42394 | 0.02591
7835.48 | 0.43254 | 0.03283
6217.2461 | 0.44019 | 0.03673
4905.291 | 0.44747 | 0.04043
3881.2737 | 0.45608 | 0.04536
3070.9827 | 0.46479 | 0.04767
2430.7778 | 0.47146 | 0.05041
1923.1537 | 0.4804 | 0.05245
1522.4358 | 0.48891 | 0.05533
1203.8446 | 0.4971 | 0.05877
952.86591 | 0.50589 | 0.05981
754.27557 | 0.51481 | 0.06372
596.71857 | 0.52706 | 0.06334
471.96338 | 0.53463 | 0.06871
373.20856 | 0.54559 | 0.06969
295.47278 | 0.55363 | 0.07507
233.87738 | 0.56524 | 0.07806
185.05922 | 0.57551 | 0.08185
146.35823 | 0.58673 | 0.08827
115.77804 | 0.59862 | 0.09241
91.6721 | 0.61137 | 0.09917
72.51701 | 0.62298 | 0.10659
57.36816 | 0.63687 | 0.11759
45.3629 | 0.65362 | 0.12774
35.93134 | 0.67033 | 0.13754
28.40909 | 0.69216 | 0.15291
22.48202 | 0.71691 | 0.16723
17.79613 | 0.74834 | 0.17903
14.06813 | 0.7824 | 0.18943
11.1448 | 0.82063 | 0.19589
8.81772 | 0.85932 | 0.19453
6.97545 | 0.89662 | 0.18876
5.5173 | 0.9336 | 0.17762
4.36941 | 0.9622 | 0.16205
3.45686 | 0.98911 | 0.14387
2.73547 | 1.00931 | 0.1284
2.16054 | 1.02412 | 0.11296
1.70952 | 1.03606 | 0.09999
1.35352 | 1.04566 | 0.08887
1.07079 | 1.05278 | 0.08073
0.84734 | 1.05928 | 0.07524
0.67072 | 1.06424 | 0.07217
0.53067 | 1.07076 | 0.07138
0.41976 | 1.07738 | 0.07496
0.33183 | 1.0822 | 0.08016
0.26261 | 1.0877 | 0.08667
0.20791 | 1.09533 | 0.09457
0.16452 | 1.10563 | 0.106
0.13007 | 1.11654 | 0.12259
0.10309 | 1.12788 | 0.14064
0.08153 | 1.14229 | 0.1601
0.06443 | 1.16438 | 0.18388
0.05102 | 1.19247 | 0.21378
0.04042 | 1.22021 | 0.25217
0.03192 | 1.24649 | 0.28888
0.02528 | 1.27864 | 0.31965
0.01999 | 1.32731 | 0.35165