## Sheet1
20004.453 | 0.39605 | -0.00591
15829.126 | 0.40607 | 0.00674
12516.703 | 0.41465 | 0.01764
9909.4424 | 0.42359 | 0.02413
7835.48 | 0.43326 | 0.03119
6217.2461 | 0.44095 | 0.03724
4905.291 | 0.44966 | 0.04113
3881.2737 | 0.45716 | 0.04471
3070.9827 | 0.46693 | 0.04707
2430.7778 | 0.47321 | 0.04982
1923.1537 | 0.48074 | 0.05264
1522.4358 | 0.48999 | 0.05594
1203.8446 | 0.49946 | 0.0583
952.86591 | 0.50702 | 0.0603
754.27557 | 0.51702 | 0.06224
596.71857 | 0.52583 | 0.06431
471.96338 | 0.53634 | 0.0684
373.20856 | 0.54411 | 0.07233
295.47278 | 0.55566 | 0.07425
233.87738 | 0.56306 | 0.07836
185.05922 | 0.57505 | 0.08134
146.35823 | 0.58613 | 0.0856
115.77804 | 0.59715 | 0.09083
91.6721 | 0.60987 | 0.09996
72.51701 | 0.6227 | 0.10733
57.36816 | 0.63785 | 0.11614
45.3629 | 0.65369 | 0.12765
35.93134 | 0.67164 | 0.13707
28.40909 | 0.69243 | 0.15235
22.48202 | 0.71831 | 0.16528
17.79613 | 0.74685 | 0.17994
14.06813 | 0.78055 | 0.18949
11.1448 | 0.81826 | 0.19548
8.81772 | 0.85846 | 0.19509
6.97545 | 0.89957 | 0.18584
5.5173 | 0.92984 | 0.17645
4.36941 | 0.96255 | 0.16085
3.45686 | 0.98826 | 0.14464
2.73547 | 1.00726 | 0.12745
2.16054 | 1.02244 | 0.11135
1.70952 | 1.03491 | 0.09956
1.35352 | 1.04413 | 0.08885
1.07079 | 1.05124 | 0.08097
0.84734 | 1.05742 | 0.07573
0.67072 | 1.06359 | 0.07224
0.53067 | 1.06857 | 0.07257
0.41976 | 1.07355 | 0.07375
0.33183 | 1.07982 | 0.0776
0.26261 | 1.08805 | 0.08491
0.20791 | 1.09632 | 0.09621
0.16452 | 1.10401 | 0.1103
0.13007 | 1.1123 | 0.12483
0.10309 | 1.12544 | 0.14009
0.08153 | 1.14419 | 0.16064
0.06443 | 1.16476 | 0.18702
0.05102 | 1.1834 | 0.21585
0.04042 | 1.20939 | 0.2427
0.03192 | 1.24885 | 0.27545
0.02528 | 1.29257 | 0.31907
0.01999 | 1.33515 | 0.37052