## Sheet1
20004.453 | 0.39813 | -0.00671
15829.126 | 0.40703 | 0.008
12516.703 | 0.41707 | 0.01699
9909.4424 | 0.42548 | 0.02517
7835.48 | 0.43352 | 0.03277
6217.2461 | 0.4424 | 0.03544
4905.291 | 0.45043 | 0.04201
3881.2737 | 0.45849 | 0.04456
3070.9827 | 0.46612 | 0.04634
2430.7778 | 0.47395 | 0.05073
1923.1537 | 0.48284 | 0.05218
1522.4358 | 0.48976 | 0.05457
1203.8446 | 0.49923 | 0.05775
952.86591 | 0.50782 | 0.05987
754.27557 | 0.51709 | 0.0628
596.71857 | 0.52572 | 0.06618
471.96338 | 0.53511 | 0.06834
373.20856 | 0.54452 | 0.06984
295.47278 | 0.55417 | 0.0734
233.87738 | 0.56511 | 0.07849
185.05922 | 0.57468 | 0.08219
146.35823 | 0.58727 | 0.08716
115.77804 | 0.59967 | 0.09176
91.6721 | 0.61018 | 0.09866
72.51701 | 0.62359 | 0.107
57.36816 | 0.63833 | 0.11634
45.3629 | 0.65266 | 0.12607
35.93134 | 0.67109 | 0.13877
28.40909 | 0.69154 | 0.15091
22.48202 | 0.71681 | 0.16646
17.79613 | 0.74711 | 0.17906
14.06813 | 0.78247 | 0.19078
11.1448 | 0.81823 | 0.19353
8.81772 | 0.85884 | 0.19352
6.97545 | 0.89364 | 0.18696
5.5173 | 0.93227 | 0.17564
4.36941 | 0.95988 | 0.15815
3.45686 | 0.98637 | 0.14304
2.73547 | 1.00494 | 0.12668
2.16054 | 1.02009 | 0.11089
1.70952 | 1.03139 | 0.09767
1.35352 | 1.04064 | 0.08864
1.07079 | 1.04852 | 0.08043
0.84734 | 1.05424 | 0.07482
0.67072 | 1.06061 | 0.07233
0.53067 | 1.06703 | 0.07182
0.41976 | 1.0723 | 0.07532
0.33183 | 1.07706 | 0.08008
0.26261 | 1.0829 | 0.08612
0.20791 | 1.09159 | 0.09451
0.16452 | 1.1017 | 0.10749
0.13007 | 1.11106 | 0.12392
0.10309 | 1.12238 | 0.14013
0.08153 | 1.14041 | 0.16014
0.06443 | 1.16327 | 0.18611
0.05102 | 1.18895 | 0.21954
0.04042 | 1.21216 | 0.25622
0.03192 | 1.23742 | 0.28824
0.02528 | 1.27564 | 0.31792
0.01999 | 1.3253 | 0.35422