## Sheet1
20004.453 | 0.39601 | -0.00816
15829.126 | 0.40503 | 0.00639
12516.703 | 0.41535 | 0.01702
9909.4424 | 0.42316 | 0.02515
7835.48 | 0.43239 | 0.03201
6217.2461 | 0.43978 | 0.03648
4905.291 | 0.44764 | 0.04077
3881.2737 | 0.45727 | 0.04568
3070.9827 | 0.46308 | 0.04681
2430.7778 | 0.47388 | 0.05008
1923.1537 | 0.48052 | 0.05344
1522.4358 | 0.48877 | 0.05529
1203.8446 | 0.49656 | 0.05751
952.86591 | 0.50654 | 0.0611
754.27557 | 0.51547 | 0.0621
596.71857 | 0.52356 | 0.06591
471.96338 | 0.53326 | 0.06904
373.20856 | 0.54356 | 0.0715
295.47278 | 0.55573 | 0.07558
233.87738 | 0.564 | 0.078
185.05922 | 0.57701 | 0.08349
146.35823 | 0.58582 | 0.087
115.77804 | 0.59715 | 0.09145
91.6721 | 0.6092 | 0.09939
72.51701 | 0.62191 | 0.10637
57.36816 | 0.63675 | 0.11639
45.3629 | 0.65118 | 0.12642
35.93134 | 0.67031 | 0.13821
28.40909 | 0.69054 | 0.15137
22.48202 | 0.71649 | 0.16545
17.79613 | 0.74657 | 0.17865
14.06813 | 0.78033 | 0.18858
11.1448 | 0.81649 | 0.19359
8.81772 | 0.85642 | 0.19329
6.97545 | 0.8967 | 0.18461
5.5173 | 0.92803 | 0.17609
4.36941 | 0.95999 | 0.15861
3.45686 | 0.98322 | 0.14398
2.73547 | 1.00194 | 0.12487
2.16054 | 1.01925 | 0.10974
1.70952 | 1.03111 | 0.09748
1.35352 | 1.03912 | 0.08774
1.07079 | 1.04668 | 0.07997
0.84734 | 1.05205 | 0.07457
0.67072 | 1.05864 | 0.07175
0.53067 | 1.06367 | 0.07217
0.41976 | 1.06827 | 0.07334
0.33183 | 1.07487 | 0.07739
0.26261 | 1.08295 | 0.08501
0.20791 | 1.09153 | 0.09678
0.16452 | 1.09866 | 0.11037
0.13007 | 1.10699 | 0.12487
0.10309 | 1.1204 | 0.14007
0.08153 | 1.1385 | 0.16097
0.06443 | 1.15926 | 0.18757
0.05102 | 1.17765 | 0.21607
0.04042 | 1.20451 | 0.24199
0.03192 | 1.24395 | 0.27632
0.02528 | 1.28885 | 0.32088
0.01999 | 1.32958 | 0.37297