## Sheet1
20004.453 | 0.48457 | -0.01401
15829.126 | 0.49168 | 0.00241
12516.703 | 0.5004 | 0.01336
9909.4424 | 0.509 | 0.02216
7835.48 | 0.51459 | 0.02959
6217.2461 | 0.52393 | 0.03728
4905.291 | 0.53166 | 0.04389
3881.2737 | 0.54025 | 0.04928
3070.9827 | 0.54801 | 0.05371
2430.7778 | 0.55885 | 0.05768
1923.1537 | 0.56934 | 0.0628
1522.4358 | 0.5773 | 0.06704
1203.8446 | 0.58764 | 0.0705
952.86591 | 0.59802 | 0.07437
754.27557 | 0.61146 | 0.07697
596.71857 | 0.62238 | 0.08271
471.96338 | 0.63555 | 0.08677
373.20856 | 0.64703 | 0.09077
295.47278 | 0.66104 | 0.09294
233.87738 | 0.67525 | 0.09872
185.05922 | 0.68976 | 0.10307
146.35823 | 0.70436 | 0.10916
115.77804 | 0.71902 | 0.1137
91.6721 | 0.73586 | 0.12012
72.51701 | 0.75151 | 0.1283
57.36816 | 0.77024 | 0.13756
45.3629 | 0.78884 | 0.14806
35.93134 | 0.81006 | 0.15878
28.40909 | 0.83414 | 0.17173
22.48202 | 0.8643 | 0.1852
17.79613 | 0.89572 | 0.19585
14.06813 | 0.93495 | 0.20577
11.1448 | 0.9755 | 0.20712
8.81772 | 1.01641 | 0.20371
6.97545 | 1.05446 | 0.19859
5.5173 | 1.09305 | 0.18348
4.36941 | 1.1199 | 0.16715
3.45686 | 1.14612 | 0.14778
2.73547 | 1.16861 | 0.1311
2.16054 | 1.18282 | 0.11492
1.70952 | 1.19452 | 0.09983
1.35352 | 1.2036 | 0.08858
1.07079 | 1.21071 | 0.0796
0.84734 | 1.2171 | 0.07307
0.67072 | 1.22253 | 0.0691
0.53067 | 1.22841 | 0.06739
0.41976 | 1.23447 | 0.06823
0.33183 | 1.23978 | 0.07288
0.26261 | 1.24425 | 0.07997
0.20791 | 1.24898 | 0.08739
0.16452 | 1.25662 | 0.0962
0.13007 | 1.26566 | 0.10957
0.10309 | 1.27688 | 0.12636
0.08153 | 1.28936 | 0.14467
0.06443 | 1.30852 | 0.16762
0.05102 | 1.33639 | 0.19257
0.04042 | 1.36752 | 0.23103
0.03192 | 1.3951 | 0.2763
0.02528 | 1.42016 | 0.3167
0.01999 | 1.45375 | 0.3495