## Sheet1
20004.453 | 0.48471 | -0.01343
15829.126 | 0.49247 | 0.00097
12516.703 | 0.50165 | 0.01323
9909.4424 | 0.50845 | 0.02398
7835.48 | 0.51837 | 0.03087
6217.2461 | 0.52492 | 0.03704
4905.291 | 0.53407 | 0.04201
3881.2737 | 0.54275 | 0.04826
3070.9827 | 0.551 | 0.05413
2430.7778 | 0.55938 | 0.05702
1923.1537 | 0.56966 | 0.06318
1522.4358 | 0.57974 | 0.0655
1203.8446 | 0.59091 | 0.07026
952.86591 | 0.60155 | 0.07428
754.27557 | 0.61234 | 0.08005
596.71857 | 0.62407 | 0.08245
471.96338 | 0.63674 | 0.08713
373.20856 | 0.64988 | 0.09131
295.47278 | 0.66252 | 0.09428
233.87738 | 0.67652 | 0.09838
185.05922 | 0.69092 | 0.10324
146.35823 | 0.70572 | 0.10739
115.77804 | 0.72158 | 0.11459
91.6721 | 0.73614 | 0.12013
72.51701 | 0.75217 | 0.12844
57.36816 | 0.7708 | 0.13719
45.3629 | 0.78931 | 0.14638
35.93134 | 0.81021 | 0.1576
28.40909 | 0.83555 | 0.17351
22.48202 | 0.86308 | 0.18522
17.79613 | 0.89914 | 0.19617
14.06813 | 0.93631 | 0.20428
11.1448 | 0.97451 | 0.20675
8.81772 | 1.01641 | 0.20574
6.97545 | 1.05844 | 0.19242
5.5173 | 1.0904 | 0.183
4.36941 | 1.12262 | 0.16485
3.45686 | 1.14705 | 0.14911
2.73547 | 1.16706 | 0.12934
2.16054 | 1.18264 | 0.11335
1.70952 | 1.19502 | 0.09937
1.35352 | 1.20486 | 0.08907
1.07079 | 1.21117 | 0.08027
0.84734 | 1.21727 | 0.07257
0.67072 | 1.22234 | 0.06928
0.53067 | 1.22727 | 0.06739
0.41976 | 1.23243 | 0.06846
0.33183 | 1.23819 | 0.07069
0.26261 | 1.24541 | 0.07643
0.20791 | 1.25328 | 0.08676
0.16452 | 1.2598 | 0.10014
0.13007 | 1.2658 | 0.11423
0.10309 | 1.27471 | 0.12859
0.08153 | 1.28878 | 0.14637
0.06443 | 1.30679 | 0.16945
0.05102 | 1.32612 | 0.19568
0.04042 | 1.35223 | 0.22167
0.03192 | 1.3909 | 0.25211
0.02528 | 1.43916 | 0.29511
0.01999 | 1.48452 | 0.35137