## Sheet1
20004.453 | 0.48288 | -0.01317
15829.126 | 0.49024 | 0.00235
12516.703 | 0.49936 | 0.01173
9909.4424 | 0.50581 | 0.02282
7835.48 | 0.51383 | 0.03181
6217.2461 | 0.52118 | 0.03673
4905.291 | 0.529 | 0.04192
3881.2737 | 0.53723 | 0.04882
3070.9827 | 0.54695 | 0.05342
2430.7778 | 0.55585 | 0.05796
1923.1537 | 0.56577 | 0.06068
1522.4358 | 0.57461 | 0.06773
1203.8446 | 0.58562 | 0.07053
952.86591 | 0.59634 | 0.07369
754.27557 | 0.60804 | 0.07984
596.71857 | 0.62071 | 0.08388
471.96338 | 0.63239 | 0.08659
373.20856 | 0.64643 | 0.09108
295.47278 | 0.65858 | 0.095
233.87738 | 0.67276 | 0.09951
185.05922 | 0.68845 | 0.10367
146.35823 | 0.70183 | 0.10817
115.77804 | 0.71851 | 0.11464
91.6721 | 0.73254 | 0.12037
72.51701 | 0.74824 | 0.12902
57.36816 | 0.76848 | 0.13579
45.3629 | 0.78634 | 0.14774
35.93134 | 0.80803 | 0.16013
28.40909 | 0.83207 | 0.17235
22.48202 | 0.86182 | 0.18483
17.79613 | 0.89531 | 0.19464
14.06813 | 0.93325 | 0.20303
11.1448 | 0.97375 | 0.2067
8.81772 | 1.01442 | 0.20261
6.97545 | 1.05072 | 0.19344
5.5173 | 1.08898 | 0.18058
4.36941 | 1.11662 | 0.16324
3.45686 | 1.14227 | 0.14535
2.73547 | 1.16069 | 0.12843
2.16054 | 1.17583 | 0.11212
1.70952 | 1.18733 | 0.09791
1.35352 | 1.1965 | 0.08709
1.07079 | 1.20372 | 0.07871
0.84734 | 1.20922 | 0.07177
0.67072 | 1.21491 | 0.06781
0.53067 | 1.22084 | 0.06683
0.41976 | 1.22708 | 0.06835
0.33183 | 1.2316 | 0.07339
0.26261 | 1.23527 | 0.07901
0.20791 | 1.2409 | 0.08628
0.16452 | 1.2491 | 0.095
0.13007 | 1.25803 | 0.10898
0.10309 | 1.26833 | 0.12488
0.08153 | 1.2822 | 0.14294
0.06443 | 1.30243 | 0.16555
0.05102 | 1.33082 | 0.1947
0.04042 | 1.35805 | 0.23464
0.03192 | 1.38091 | 0.2765
0.02528 | 1.40646 | 0.30998
0.01999 | 1.44543 | 0.34154