## Sheet1
20004.453 | 0.48032 | -0.0141
15829.126 | 0.48978 | 0.0014
12516.703 | 0.49631 | 0.0122
9909.4424 | 0.50339 | 0.02206
7835.48 | 0.51179 | 0.03023
6217.2461 | 0.51946 | 0.03753
4905.291 | 0.52786 | 0.04338
3881.2737 | 0.53548 | 0.05019
3070.9827 | 0.54546 | 0.05305
2430.7778 | 0.55405 | 0.0575
1923.1537 | 0.56434 | 0.06251
1522.4358 | 0.57266 | 0.06718
1203.8446 | 0.58312 | 0.07111
952.86591 | 0.59494 | 0.07597
754.27557 | 0.60628 | 0.07869
596.71857 | 0.61815 | 0.08247
471.96338 | 0.63067 | 0.08784
373.20856 | 0.64572 | 0.09088
295.47278 | 0.65829 | 0.09601
233.87738 | 0.67202 | 0.09974
185.05922 | 0.68687 | 0.1041
146.35823 | 0.70069 | 0.10986
115.77804 | 0.71618 | 0.11427
91.6721 | 0.73177 | 0.11997
72.51701 | 0.7485 | 0.12834
57.36816 | 0.76656 | 0.13689
45.3629 | 0.78456 | 0.14611
35.93134 | 0.80798 | 0.15865
28.40909 | 0.83226 | 0.17129
22.48202 | 0.86141 | 0.18288
17.79613 | 0.89398 | 0.19429
14.06813 | 0.933 | 0.20268
11.1448 | 0.97291 | 0.20508
8.81772 | 1.01231 | 0.20202
6.97545 | 1.05145 | 0.19158
5.5173 | 1.08515 | 0.1763
4.36941 | 1.11476 | 0.16223
3.45686 | 1.1383 | 0.14399
2.73547 | 1.15918 | 0.12632
2.16054 | 1.17426 | 0.11139
1.70952 | 1.18533 | 0.09776
1.35352 | 1.1937 | 0.08649
1.07079 | 1.20136 | 0.07742
0.84734 | 1.20665 | 0.07145
0.67072 | 1.21215 | 0.06798
0.53067 | 1.21749 | 0.06616
0.41976 | 1.22301 | 0.06612
0.33183 | 1.22968 | 0.07077
0.26261 | 1.23499 | 0.07856
0.20791 | 1.2398 | 0.08772
0.16452 | 1.24479 | 0.09711
0.13007 | 1.25418 | 0.10848
0.10309 | 1.26596 | 0.12463
0.08153 | 1.27883 | 0.14453
0.06443 | 1.29578 | 0.16738
0.05102 | 1.32011 | 0.18909
0.04042 | 1.35331 | 0.22196
0.03192 | 1.38862 | 0.26686
0.02528 | 1.41719 | 0.31455
0.01999 | 1.44624 | 0.35478