## Sheet1
20004.453 | 0.4786 | -0.01253
15829.126 | 0.48551 | 0.0022
12516.703 | 0.49535 | 0.01436
9909.4424 | 0.50253 | 0.02427
7835.48 | 0.511 | 0.03168
6217.2461 | 0.51744 | 0.03839
4905.291 | 0.52741 | 0.04461
3881.2737 | 0.53329 | 0.04972
3070.9827 | 0.54482 | 0.05389
2430.7778 | 0.55469 | 0.05901
1923.1537 | 0.56553 | 0.06363
1522.4358 | 0.57242 | 0.06657
1203.8446 | 0.58514 | 0.07098
952.86591 | 0.59632 | 0.07527
754.27557 | 0.6075 | 0.08104
596.71857 | 0.61995 | 0.08465
471.96338 | 0.63204 | 0.08844
373.20856 | 0.64783 | 0.09223
295.47278 | 0.65962 | 0.09674
233.87738 | 0.67342 | 0.09941
185.05922 | 0.68761 | 0.10451
146.35823 | 0.70213 | 0.1093
115.77804 | 0.71798 | 0.11478
91.6721 | 0.73487 | 0.11916
72.51701 | 0.75119 | 0.12576
57.36816 | 0.77146 | 0.13765
45.3629 | 0.79275 | 0.14585
35.93134 | 0.81036 | 0.15405
28.40909 | 0.83776 | 0.16526
22.48202 | 0.86745 | 0.17282
17.79613 | 0.89459 | 0.18385
14.06813 | 0.93821 | 0.19776
11.1448 | 0.96899 | 0.18272
8.81772 | 1.01895 | 0.18756
6.97545 | 1.03817 | 0.18345
5.5173 | 1.0595 | 0.15358
4.36941 | 1.09826 | 0.124
3.45686 | 1.14013 | 0.11644
2.73547 | 1.1559 | 0.12495
2.16054 | 1.1451 | 0.12857
1.70952 | 1.12101 | 0.10879
1.35352 | 1.10946 | 0.06761
1.07079 | 1.12444 | 0.01925
0.84734 | 1.16871 | -0.01199
0.67072 | 1.22005 | -0.00991
0.53067 | 1.26731 | 0.03797
0.41976 | 1.27161 | 0.11441
0.33183 | 1.21815 | 0.18534
0.26261 | 1.12414 | 0.20894
0.20791 | 1.03001 | 0.16391
0.16452 | 0.98364 | 0.06162
0.13007 | 1.01878 | -0.05701
0.10309 | 1.13977 | -0.13485
0.08153 | 1.31089 | -0.12526
0.06443 | 1.46657 | -0.02239
0.05102 | 1.57047 | 0.20628
0.04042 | 1.51234 | 0.46636
0.03192 | 1.30595 | 0.61981
0.02528 | 1.07232 | 0.58942
0.01999 | 0.9551 | 0.39161