## Sheet1
20004.453 | 0.4881 | -0.01352
15829.126 | 0.49447 | 0.00127
12516.703 | 0.50273 | 0.01436
9909.4424 | 0.51056 | 0.02334
7835.48 | 0.51904 | 0.03076
6217.2461 | 0.52654 | 0.0379
4905.291 | 0.53481 | 0.04279
3881.2737 | 0.5444 | 0.04849
3070.9827 | 0.5513 | 0.05388
2430.7778 | 0.56131 | 0.05811
1923.1537 | 0.57181 | 0.06209
1522.4358 | 0.58016 | 0.06605
1203.8446 | 0.59074 | 0.07195
952.86591 | 0.60391 | 0.07494
754.27557 | 0.61677 | 0.08055
596.71857 | 0.62877 | 0.08383
471.96338 | 0.64038 | 0.08685
373.20856 | 0.65171 | 0.09037
295.47278 | 0.66621 | 0.09503
233.87738 | 0.67999 | 0.0984
185.05922 | 0.69491 | 0.10302
146.35823 | 0.70983 | 0.10758
115.77804 | 0.72589 | 0.11499
91.6721 | 0.7407 | 0.12051
72.51701 | 0.75615 | 0.12693
57.36816 | 0.77541 | 0.13374
45.3629 | 0.79432 | 0.1423
35.93134 | 0.81466 | 0.15703
28.40909 | 0.83704 | 0.16627
22.48202 | 0.86363 | 0.17719
17.79613 | 0.9022 | 0.19066
14.06813 | 0.94219 | 0.18604
11.1448 | 0.97174 | 0.19446
8.81772 | 1.01138 | 0.17286
6.97545 | 1.06018 | 0.16754
5.5173 | 1.0749 | 0.1688
4.36941 | 1.08483 | 0.14584
3.45686 | 1.10259 | 0.10699
2.73547 | 1.13902 | 0.07912
2.16054 | 1.17637 | 0.07757
1.70952 | 1.19201 | 0.0975
1.35352 | 1.17675 | 0.11956
1.07079 | 1.13912 | 0.11825
0.84734 | 1.10133 | 0.08684
0.67072 | 1.08738 | 0.03834
0.53067 | 1.11166 | -0.02362
0.41976 | 1.17938 | -0.05695
0.33183 | 1.26463 | -0.03635
0.26261 | 1.32509 | 0.04543
0.20791 | 1.32486 | 0.16142
0.16452 | 1.24701 | 0.26513
0.13007 | 1.11555 | 0.30421
0.10309 | 0.98284 | 0.2483
0.08153 | 0.91484 | 0.11355
0.06443 | 0.93371 | -0.03124
0.05102 | 1.08662 | -0.1802
0.04042 | 1.35116 | -0.20412
0.03192 | 1.60491 | -0.03933
0.02528 | 1.71341 | 0.24371
0.01999 | 1.61811 | 0.49292