## Sheet1
20004.453 | 0.46697 | -0.01865
15829.126 | 0.47302 | -0.00402
12516.703 | 0.48043 | 0.00831
9909.4424 | 0.48767 | 0.01963
7835.48 | 0.49507 | 0.02621
6217.2461 | 0.50206 | 0.03474
4905.291 | 0.50982 | 0.03906
3881.2737 | 0.51759 | 0.04716
3070.9827 | 0.52534 | 0.05026
2430.7778 | 0.53604 | 0.05558
1923.1537 | 0.54494 | 0.05886
1522.4358 | 0.55337 | 0.06282
1203.8446 | 0.56466 | 0.06673
952.86591 | 0.57447 | 0.07015
754.27557 | 0.58724 | 0.07471
596.71857 | 0.59755 | 0.07682
471.96338 | 0.60876 | 0.0815
373.20856 | 0.62167 | 0.08292
295.47278 | 0.63316 | 0.08842
233.87738 | 0.64733 | 0.0937
185.05922 | 0.6599 | 0.0969
146.35823 | 0.67382 | 0.10221
115.77804 | 0.68889 | 0.10706
91.6721 | 0.70544 | 0.11343
72.51701 | 0.72355 | 0.11893
57.36816 | 0.74378 | 0.12492
45.3629 | 0.76571 | 0.12743
35.93134 | 0.7911 | 0.13298
28.40909 | 0.81553 | 0.1329
22.48202 | 0.84044 | 0.12639
17.79613 | 0.8637 | 0.12034
14.06813 | 0.88585 | 0.11009
11.1448 | 0.90089 | 0.10137
8.81772 | 0.91664 | 0.08762
6.97545 | 0.92901 | 0.07822
5.5173 | 0.93642 | 0.07292
4.36941 | 0.94117 | 0.06149
3.45686 | 0.94779 | 0.05329
2.73547 | 0.95665 | 0.04774
2.16054 | 0.96522 | 0.04821
1.70952 | 0.96826 | 0.0521
1.35352 | 0.96581 | 0.05473
1.07079 | 0.96294 | 0.0521
0.84734 | 0.96254 | 0.0459
0.67072 | 0.96739 | 0.03898
0.53067 | 0.98125 | 0.0321
0.41976 | 1.00508 | 0.03429
0.33183 | 1.03096 | 0.0541
0.26261 | 1.04551 | 0.09005
0.20791 | 1.03918 | 0.13344
0.16452 | 1.00816 | 0.16627
0.13007 | 0.96361 | 0.17056
0.10309 | 0.92865 | 0.13749
0.08153 | 0.93111 | 0.07224
0.06443 | 0.9871 | 0.00662
0.05102 | 1.132 | -0.04056
0.04042 | 1.3392 | 0.01564
0.03192 | 1.54023 | 0.22197
0.02528 | 1.61686 | 0.57105
0.01999 | 1.45961 | 0.98728