## Sheet1
20004.453 | 0.46841 | -0.01777
15829.126 | 0.47533 | -0.00146
12516.703 | 0.48318 | 0.01
9909.4424 | 0.49058 | 0.02025
7835.48 | 0.49749 | 0.02647
6217.2461 | 0.50493 | 0.03332
4905.291 | 0.51379 | 0.03895
3881.2737 | 0.51919 | 0.04394
3070.9827 | 0.52924 | 0.04815
2430.7778 | 0.53814 | 0.055
1923.1537 | 0.54605 | 0.05777
1522.4358 | 0.55673 | 0.06163
1203.8446 | 0.56658 | 0.06412
952.86591 | 0.57623 | 0.07116
754.27557 | 0.58843 | 0.0721
596.71857 | 0.59873 | 0.07777
471.96338 | 0.6104 | 0.08139
373.20856 | 0.62327 | 0.08544
295.47278 | 0.63567 | 0.08942
233.87738 | 0.64709 | 0.09245
185.05922 | 0.66168 | 0.09736
146.35823 | 0.67634 | 0.10065
115.77804 | 0.69011 | 0.10553
91.6721 | 0.70627 | 0.11288
72.51701 | 0.72578 | 0.11798
57.36816 | 0.74348 | 0.12468
45.3629 | 0.76821 | 0.1286
35.93134 | 0.7914 | 0.13097
28.40909 | 0.8173 | 0.12972
22.48202 | 0.84196 | 0.12536
17.79613 | 0.86444 | 0.11841
14.06813 | 0.88387 | 0.10843
11.1448 | 0.90008 | 0.0977
8.81772 | 0.915 | 0.08665
6.97545 | 0.92555 | 0.07854
5.5173 | 0.93103 | 0.06875
4.36941 | 0.93902 | 0.05935
3.45686 | 0.94841 | 0.05209
2.73547 | 0.95567 | 0.04958
2.16054 | 0.96056 | 0.05164
1.70952 | 0.95985 | 0.05349
1.35352 | 0.9572 | 0.05026
1.07079 | 0.95801 | 0.04402
0.84734 | 0.96427 | 0.03726
0.67072 | 0.97535 | 0.03283
0.53067 | 0.99413 | 0.034
0.41976 | 1.01475 | 0.04982
0.33183 | 1.0269 | 0.08004
0.26261 | 1.02033 | 0.1137
0.20791 | 0.99529 | 0.13869
0.16452 | 0.96087 | 0.13967
0.13007 | 0.93632 | 0.11124
0.10309 | 0.94553 | 0.06002
0.08153 | 1.00585 | 0.00645
0.06443 | 1.11331 | -0.01292
0.05102 | 1.27587 | 0.04272
0.04042 | 1.4197 | 0.21891
0.03192 | 1.45648 | 0.49514
0.02528 | 1.30943 | 0.78727
0.01999 | 0.96276 | 0.96676