## Sheet1
20004.453 | 0.45791 | -0.02288
15829.126 | 0.46409 | -0.0082
12516.703 | 0.46831 | 0.00422
9909.4424 | 0.47616 | 0.01445
7835.48 | 0.48193 | 0.0241
6217.2461 | 0.49072 | 0.02923
4905.291 | 0.49634 | 0.03909
3881.2737 | 0.50427 | 0.0423
3070.9827 | 0.51279 | 0.04729
2430.7778 | 0.51965 | 0.05282
1923.1537 | 0.53038 | 0.05614
1522.4358 | 0.53921 | 0.06053
1203.8446 | 0.54865 | 0.06606
952.86591 | 0.55961 | 0.06922
754.27557 | 0.57014 | 0.07064
596.71857 | 0.58047 | 0.07511
471.96338 | 0.59226 | 0.07872
373.20856 | 0.60501 | 0.08376
295.47278 | 0.61539 | 0.08587
233.87738 | 0.6289 | 0.09054
185.05922 | 0.64342 | 0.09467
146.35823 | 0.65746 | 0.0999
115.77804 | 0.67147 | 0.10574
91.6721 | 0.68614 | 0.11264
72.51701 | 0.70485 | 0.11873
57.36816 | 0.72422 | 0.12496
45.3629 | 0.74623 | 0.13048
35.93134 | 0.77353 | 0.13541
28.40909 | 0.79922 | 0.13591
22.48202 | 0.82588 | 0.13258
17.79613 | 0.84979 | 0.12616
14.06813 | 0.8729 | 0.11578
11.1448 | 0.88977 | 0.10348
8.81772 | 0.90608 | 0.09077
6.97545 | 0.91847 | 0.08144
5.5173 | 0.92574 | 0.07263
4.36941 | 0.93211 | 0.06178
3.45686 | 0.9383 | 0.05468
2.73547 | 0.94601 | 0.04807
2.16054 | 0.95323 | 0.04733
1.70952 | 0.95602 | 0.04826
1.35352 | 0.95586 | 0.04889
1.07079 | 0.95577 | 0.04802
0.84734 | 0.95666 | 0.04445
0.67072 | 0.96169 | 0.04166
0.53067 | 0.97001 | 0.0399
0.41976 | 0.9831 | 0.04309
0.33183 | 0.9976 | 0.0551
0.26261 | 1.00617 | 0.07441
0.20791 | 1.00683 | 0.09612
0.16452 | 1.00183 | 0.11245
0.13007 | 0.99675 | 0.12128
0.10309 | 0.99883 | 0.1239
0.08153 | 1.01258 | 0.12637
0.06443 | 1.03626 | 0.13614
0.05102 | 1.07015 | 0.1516
0.04042 | 1.11357 | 0.18195
0.03192 | 1.15693 | 0.23357
0.02528 | 1.1864 | 0.29797
0.01999 | 1.19926 | 0.35799