## Sheet1
20004.453 | 0.45433 | -0.02227
15829.126 | 0.45923 | -0.00773
12516.703 | 0.46647 | 0.00377
9909.4424 | 0.47155 | 0.01521
7835.48 | 0.48185 | 0.023
6217.2461 | 0.48685 | 0.03072
4905.291 | 0.49304 | 0.03747
3881.2737 | 0.50182 | 0.04251
3070.9827 | 0.50984 | 0.04928
2430.7778 | 0.51809 | 0.05324
1923.1537 | 0.52573 | 0.05832
1522.4358 | 0.53685 | 0.06176
1203.8446 | 0.54649 | 0.06503
952.86591 | 0.55755 | 0.06861
754.27557 | 0.56852 | 0.07202
596.71857 | 0.57853 | 0.07663
471.96338 | 0.59017 | 0.08167
373.20856 | 0.60328 | 0.08505
295.47278 | 0.61502 | 0.08802
233.87738 | 0.62786 | 0.09267
185.05922 | 0.64202 | 0.09698
146.35823 | 0.65544 | 0.10224
115.77804 | 0.66988 | 0.10677
91.6721 | 0.68831 | 0.11359
72.51701 | 0.70582 | 0.12029
57.36816 | 0.72521 | 0.1272
45.3629 | 0.74714 | 0.13187
35.93134 | 0.77297 | 0.13552
28.40909 | 0.79895 | 0.13577
22.48202 | 0.82663 | 0.13333
17.79613 | 0.85037 | 0.12478
14.06813 | 0.87083 | 0.11458
11.1448 | 0.89062 | 0.10334
8.81772 | 0.90585 | 0.09357
6.97545 | 0.91544 | 0.08075
5.5173 | 0.9249 | 0.06897
4.36941 | 0.93393 | 0.06081
3.45686 | 0.94146 | 0.05616
2.73547 | 0.94584 | 0.05374
2.16054 | 0.94697 | 0.05076
1.70952 | 0.94877 | 0.04598
1.35352 | 0.95335 | 0.04158
1.07079 | 0.95963 | 0.03752
0.84734 | 0.96868 | 0.03773
0.67072 | 0.9775 | 0.04252
0.53067 | 0.98458 | 0.0547
0.41976 | 0.98475 | 0.06715
0.33183 | 0.98013 | 0.07703
0.26261 | 0.97581 | 0.0808
0.20791 | 0.97678 | 0.08013
0.16452 | 0.98662 | 0.07899
0.13007 | 1.00469 | 0.082
0.10309 | 1.03034 | 0.09382
0.08153 | 1.06036 | 0.11883
0.06443 | 1.08562 | 0.15532
0.05102 | 1.10027 | 0.20344
0.04042 | 1.10167 | 0.24788
0.03192 | 1.10219 | 0.27829
0.02528 | 1.11382 | 0.29597
0.01999 | 1.14374 | 0.31126