## Sheet1
20004.453 | 0.45502 | -0.02283
15829.126 | 0.46032 | -0.00792
12516.703 | 0.46756 | 0.00505
9909.4424 | 0.47312 | 0.01563
7835.48 | 0.47892 | 0.02483
6217.2461 | 0.48725 | 0.03204
4905.291 | 0.49597 | 0.03776
3881.2737 | 0.50022 | 0.04027
3070.9827 | 0.5103 | 0.04726
2430.7778 | 0.51916 | 0.05373
1923.1537 | 0.52894 | 0.05761
1522.4358 | 0.53656 | 0.06172
1203.8446 | 0.54642 | 0.06435
952.86591 | 0.55891 | 0.07084
754.27557 | 0.56828 | 0.07275
596.71857 | 0.57993 | 0.07785
471.96338 | 0.59216 | 0.0792
373.20856 | 0.60327 | 0.08429
295.47278 | 0.61568 | 0.0876
233.87738 | 0.63044 | 0.09182
185.05922 | 0.64242 | 0.09779
146.35823 | 0.65775 | 0.10292
115.77804 | 0.67218 | 0.10764
91.6721 | 0.68833 | 0.11281
72.51701 | 0.70721 | 0.12104
57.36816 | 0.7275 | 0.12687
45.3629 | 0.74963 | 0.13266
35.93134 | 0.77422 | 0.13434
28.40909 | 0.80074 | 0.134
22.48202 | 0.82707 | 0.13072
17.79613 | 0.84984 | 0.12296
14.06813 | 0.87226 | 0.11436
11.1448 | 0.88926 | 0.10187
8.81772 | 0.90568 | 0.08931
6.97545 | 0.91549 | 0.08063
5.5173 | 0.92283 | 0.06987
4.36941 | 0.93021 | 0.0596
3.45686 | 0.93779 | 0.05267
2.73547 | 0.94613 | 0.05087
2.16054 | 0.94813 | 0.05031
1.70952 | 0.94876 | 0.04865
1.35352 | 0.94957 | 0.04478
1.07079 | 0.95252 | 0.0409
0.84734 | 0.95881 | 0.03755
0.67072 | 0.96742 | 0.03754
0.53067 | 0.97928 | 0.04275
0.41976 | 0.98872 | 0.05594
0.33183 | 0.99235 | 0.07266
0.26261 | 0.98843 | 0.08679
0.20791 | 0.98304 | 0.09552
0.16452 | 0.98172 | 0.09756
0.13007 | 0.9888 | 0.09639
0.10309 | 1.00603 | 0.09973
0.08153 | 1.03307 | 0.1095
0.06443 | 1.06416 | 0.13194
0.05102 | 1.09996 | 0.16932
0.04042 | 1.12583 | 0.22182
0.03192 | 1.13592 | 0.27661
0.02528 | 1.13801 | 0.31819
0.01999 | 1.14968 | 0.34355