## Sheet1
20004.453 | 0.46087 | -0.02421
15829.126 | 0.46801 | -0.00727
12516.703 | 0.47423 | 0.00488
9909.4424 | 0.47973 | 0.01478
7835.48 | 0.4869 | 0.02422
6217.2461 | 0.49278 | 0.03232
4905.291 | 0.50104 | 0.03687
3881.2737 | 0.5097 | 0.04347
3070.9827 | 0.51712 | 0.04686
2430.7778 | 0.52451 | 0.05208
1923.1537 | 0.53504 | 0.05718
1522.4358 | 0.54356 | 0.06217
1203.8446 | 0.55313 | 0.06506
952.86591 | 0.56516 | 0.06894
754.27557 | 0.57549 | 0.07362
596.71857 | 0.586 | 0.07637
471.96338 | 0.59832 | 0.08068
373.20856 | 0.60867 | 0.08468
295.47278 | 0.6217 | 0.08667
233.87738 | 0.63525 | 0.09353
185.05922 | 0.64841 | 0.09625
146.35823 | 0.6626 | 0.10167
115.77804 | 0.67733 | 0.10816
91.6721 | 0.69367 | 0.11338
72.51701 | 0.71213 | 0.12093
57.36816 | 0.73045 | 0.12717
45.3629 | 0.75347 | 0.13409
35.93134 | 0.77822 | 0.13652
28.40909 | 0.80641 | 0.1373
22.48202 | 0.83297 | 0.13433
17.79613 | 0.85705 | 0.12731
14.06813 | 0.88025 | 0.11816
11.1448 | 0.89807 | 0.1062
8.81772 | 0.91589 | 0.09401
6.97545 | 0.92714 | 0.08296
5.5173 | 0.93683 | 0.07265
4.36941 | 0.94345 | 0.06305
3.45686 | 0.95034 | 0.05575
2.73547 | 0.95552 | 0.05084
2.16054 | 0.95999 | 0.0479
1.70952 | 0.96354 | 0.04382
1.35352 | 0.967 | 0.04274
1.07079 | 0.97055 | 0.04206
0.84734 | 0.97401 | 0.043
0.67072 | 0.97738 | 0.04515
0.53067 | 0.98132 | 0.0474
0.41976 | 0.98627 | 0.05188
0.33183 | 0.99122 | 0.05817
0.26261 | 0.9961 | 0.06556
0.20791 | 1.00209 | 0.07374
0.16452 | 1.01076 | 0.08356
0.13007 | 1.02116 | 0.0981
0.10309 | 1.03138 | 0.11579
0.08153 | 1.04025 | 0.1347
0.06443 | 1.05253 | 0.1555
0.05102 | 1.07075 | 0.17468
0.04042 | 1.09397 | 0.20226
0.03192 | 1.11767 | 0.23464
0.02528 | 1.14506 | 0.26582
0.01999 | 1.18312 | 0.29902