## Sheet1
20004.453 | 0.49036 | -0.01336
15829.126 | 0.49877 | 0.00293
12516.703 | 0.50463 | 0.01158
9909.4424 | 0.51128 | 0.022
7835.48 | 0.52163 | 0.03067
6217.2461 | 0.52832 | 0.03655
4905.291 | 0.53784 | 0.04202
3881.2737 | 0.54609 | 0.04822
3070.9827 | 0.5541 | 0.05394
2430.7778 | 0.56243 | 0.05796
1923.1537 | 0.57218 | 0.06019
1522.4358 | 0.58211 | 0.06548
1203.8446 | 0.59099 | 0.07021
952.86591 | 0.60238 | 0.07482
754.27557 | 0.61581 | 0.07855
596.71857 | 0.62672 | 0.08218
471.96338 | 0.6393 | 0.08571
373.20856 | 0.65243 | 0.0899
295.47278 | 0.66526 | 0.09425
233.87738 | 0.67863 | 0.09971
185.05922 | 0.69379 | 0.10258
146.35823 | 0.70831 | 0.10769
115.77804 | 0.72315 | 0.11269
91.6721 | 0.73699 | 0.11993
72.51701 | 0.75513 | 0.12658
57.36816 | 0.77067 | 0.1354
45.3629 | 0.79236 | 0.14648
35.93134 | 0.81307 | 0.15773
28.40909 | 0.8368 | 0.17097
22.48202 | 0.86709 | 0.18266
17.79613 | 0.89999 | 0.19341
14.06813 | 0.93706 | 0.20269
11.1448 | 0.97695 | 0.20509
8.81772 | 1.01815 | 0.20166
6.97545 | 1.05458 | 0.1919
5.5173 | 1.09074 | 0.17979
4.36941 | 1.11939 | 0.16165
3.45686 | 1.14539 | 0.14494
2.73547 | 1.16502 | 0.12711
2.16054 | 1.17923 | 0.11153
1.70952 | 1.19007 | 0.09715
1.35352 | 1.19969 | 0.08668
1.07079 | 1.2061 | 0.07732
0.84734 | 1.21271 | 0.07195
0.67072 | 1.21854 | 0.06787
0.53067 | 1.22521 | 0.06651
0.41976 | 1.22971 | 0.06865
0.33183 | 1.23364 | 0.07297
0.26261 | 1.23783 | 0.07772
0.20791 | 1.24469 | 0.08471
0.16452 | 1.25272 | 0.09557
0.13007 | 1.26181 | 0.10997
0.10309 | 1.27143 | 0.12621
0.08153 | 1.28637 | 0.14326
0.06443 | 1.30625 | 0.1678
0.05102 | 1.33239 | 0.19947
0.04042 | 1.35513 | 0.23855
0.03192 | 1.37721 | 0.27367
0.02528 | 1.40795 | 0.30579
0.01999 | 1.45196 | 0.33942