## Sheet1
20004.453 | 0.48574 | -0.01189
15829.126 | 0.4925 | 0.00166
12516.703 | 0.49944 | 0.01411
9909.4424 | 0.50806 | 0.02401
7835.48 | 0.51516 | 0.03061
6217.2461 | 0.52373 | 0.03913
4905.291 | 0.5319 | 0.04265
3881.2737 | 0.54147 | 0.04992
3070.9827 | 0.54971 | 0.05327
2430.7778 | 0.55738 | 0.05712
1923.1537 | 0.56931 | 0.06246
1522.4358 | 0.57798 | 0.06569
1203.8446 | 0.58827 | 0.07069
952.86591 | 0.60005 | 0.07436
754.27557 | 0.61113 | 0.07889
596.71857 | 0.62334 | 0.08224
471.96338 | 0.63584 | 0.08616
373.20856 | 0.6483 | 0.09069
295.47278 | 0.66306 | 0.09453
233.87738 | 0.67546 | 0.09823
185.05922 | 0.68957 | 0.10321
146.35823 | 0.70407 | 0.10771
115.77804 | 0.71822 | 0.11427
91.6721 | 0.73559 | 0.12024
72.51701 | 0.7514 | 0.12749
57.36816 | 0.76811 | 0.13546
45.3629 | 0.78757 | 0.14614
35.93134 | 0.80813 | 0.15745
28.40909 | 0.83331 | 0.17
22.48202 | 0.86308 | 0.18231
17.79613 | 0.89687 | 0.1955
14.06813 | 0.93388 | 0.20095
11.1448 | 0.9725 | 0.20448
8.81772 | 1.01298 | 0.20113
6.97545 | 1.05357 | 0.19209
5.5173 | 1.08614 | 0.1769
4.36941 | 1.11611 | 0.16226
3.45686 | 1.1403 | 0.1449
2.73547 | 1.16147 | 0.12629
2.16054 | 1.17582 | 0.11165
1.70952 | 1.18705 | 0.09783
1.35352 | 1.1959 | 0.08633
1.07079 | 1.20286 | 0.07785
0.84734 | 1.20942 | 0.07185
0.67072 | 1.21457 | 0.06827
0.53067 | 1.21915 | 0.0664
0.41976 | 1.22476 | 0.06639
0.33183 | 1.23061 | 0.07057
0.26261 | 1.23687 | 0.07819
0.20791 | 1.24192 | 0.08768
0.16452 | 1.24755 | 0.09769
0.13007 | 1.25587 | 0.10997
0.10309 | 1.26839 | 0.12574
0.08153 | 1.28143 | 0.14633
0.06443 | 1.29776 | 0.171
0.05102 | 1.31789 | 0.19334
0.04042 | 1.35091 | 0.22264
0.03192 | 1.38789 | 0.26417
0.02528 | 1.42092 | 0.31314
0.01999 | 1.45193 | 0.35691