## Sheet1
20004.453 | 0.4795 | -0.01313
15829.126 | 0.48739 | 0.00178
12516.703 | 0.49564 | 0.01478
9909.4424 | 0.50284 | 0.02236
7835.48 | 0.50969 | 0.0308
6217.2461 | 0.5184 | 0.03745
4905.291 | 0.52572 | 0.04431
3881.2737 | 0.53588 | 0.05022
3070.9827 | 0.54306 | 0.05384
2430.7778 | 0.55341 | 0.05815
1923.1537 | 0.56223 | 0.06185
1522.4358 | 0.57362 | 0.06719
1203.8446 | 0.58244 | 0.07128
952.86591 | 0.59414 | 0.07528
754.27557 | 0.6054 | 0.07858
596.71857 | 0.61858 | 0.08434
471.96338 | 0.63248 | 0.08885
373.20856 | 0.64327 | 0.08947
295.47278 | 0.65817 | 0.09488
233.87738 | 0.67262 | 0.10095
185.05922 | 0.68616 | 0.10436
146.35823 | 0.70135 | 0.11015
115.77804 | 0.71793 | 0.11611
91.6721 | 0.73215 | 0.1216
72.51701 | 0.75041 | 0.12836
57.36816 | 0.76676 | 0.13698
45.3629 | 0.78625 | 0.14758
35.93134 | 0.80849 | 0.15887
28.40909 | 0.83409 | 0.17036
22.48202 | 0.86193 | 0.18373
17.79613 | 0.89551 | 0.19452
14.06813 | 0.93287 | 0.20203
11.1448 | 0.97321 | 0.20561
8.81772 | 1.01326 | 0.20024
6.97545 | 1.0493 | 0.1912
5.5173 | 1.08606 | 0.17647
4.36941 | 1.11228 | 0.16064
3.45686 | 1.1401 | 0.14196
2.73547 | 1.15837 | 0.12697
2.16054 | 1.17206 | 0.11096
1.70952 | 1.18385 | 0.09609
1.35352 | 1.193 | 0.08583
1.07079 | 1.19977 | 0.07725
0.84734 | 1.20569 | 0.07073
0.67072 | 1.21113 | 0.06717
0.53067 | 1.21649 | 0.06545
0.41976 | 1.22233 | 0.06752
0.33183 | 1.22704 | 0.07196
0.26261 | 1.23073 | 0.07786
0.20791 | 1.2362 | 0.08504
0.16452 | 1.24419 | 0.0947
0.13007 | 1.25399 | 0.10857
0.10309 | 1.26342 | 0.12571
0.08153 | 1.27592 | 0.14354
0.06443 | 1.29574 | 0.16616
0.05102 | 1.32257 | 0.19474
0.04042 | 1.34905 | 0.23371
0.03192 | 1.3721 | 0.27432
0.02528 | 1.39938 | 0.30874
0.01999 | 1.4393 | 0.34136