## Sheet1
20004.453 | 0.39755 | -0.00831
15829.126 | 0.4069 | 0.00463
12516.703 | 0.41387 | 0.01555
9909.4424 | 0.42251 | 0.02564
7835.48 | 0.43136 | 0.03067
6217.2461 | 0.43874 | 0.0365
4905.291 | 0.44643 | 0.04169
3881.2737 | 0.45524 | 0.04398
3070.9827 | 0.46258 | 0.04822
2430.7778 | 0.47229 | 0.04955
1923.1537 | 0.48 | 0.05272
1522.4358 | 0.48826 | 0.05512
1203.8446 | 0.49654 | 0.05862
952.86591 | 0.50604 | 0.05996
754.27557 | 0.51535 | 0.06109
596.71857 | 0.5235 | 0.06505
471.96338 | 0.53336 | 0.06852
373.20856 | 0.5427 | 0.07229
295.47278 | 0.55168 | 0.07464
233.87738 | 0.56222 | 0.07822
185.05922 | 0.5735 | 0.08244
146.35823 | 0.58383 | 0.08618
115.77804 | 0.59523 | 0.09289
91.6721 | 0.60923 | 0.09888
72.51701 | 0.62081 | 0.10705
57.36816 | 0.63645 | 0.11621
45.3629 | 0.65009 | 0.12635
35.93134 | 0.67036 | 0.1381
28.40909 | 0.69181 | 0.15203
22.48202 | 0.71534 | 0.16508
17.79613 | 0.74556 | 0.17894
14.06813 | 0.77943 | 0.18693
11.1448 | 0.81665 | 0.19323
8.81772 | 0.85514 | 0.19263
6.97545 | 0.89395 | 0.1829
5.5173 | 0.92595 | 0.17456
4.36941 | 0.95814 | 0.15871
3.45686 | 0.98236 | 0.14402
2.73547 | 1.00156 | 0.1265
2.16054 | 1.01802 | 0.11045
1.70952 | 1.02975 | 0.09878
1.35352 | 1.03797 | 0.08916
1.07079 | 1.04529 | 0.08189
0.84734 | 1.05131 | 0.07655
0.67072 | 1.05709 | 0.07345
0.53067 | 1.06245 | 0.07358
0.41976 | 1.06747 | 0.07486
0.33183 | 1.07471 | 0.07909
0.26261 | 1.0836 | 0.08715
0.20791 | 1.0924 | 0.10066
0.16452 | 1.09941 | 0.11631
0.13007 | 1.10607 | 0.1319
0.10309 | 1.11806 | 0.1471
0.08153 | 1.13542 | 0.16711
0.06443 | 1.15619 | 0.19289
0.05102 | 1.17643 | 0.2199
0.04042 | 1.20592 | 0.24691
0.03192 | 1.24928 | 0.28126
0.02528 | 1.29518 | 0.32975
0.01999 | 1.33843 | 0.38839