## Sheet1
20004.453 | 0.39629 | -0.00803
15829.126 | 0.40568 | 0.00693
12516.703 | 0.41449 | 0.0161
9909.4424 | 0.4226 | 0.0242
7835.48 | 0.431 | 0.03131
6217.2461 | 0.43926 | 0.03562
4905.291 | 0.44757 | 0.04017
3881.2737 | 0.45526 | 0.04559
3070.9827 | 0.46325 | 0.04676
2430.7778 | 0.47202 | 0.04901
1923.1537 | 0.48026 | 0.05339
1522.4358 | 0.4863 | 0.05593
1203.8446 | 0.49671 | 0.05707
952.86591 | 0.5041 | 0.06027
754.27557 | 0.51384 | 0.0626
596.71857 | 0.52346 | 0.0651
471.96338 | 0.53269 | 0.06746
373.20856 | 0.54307 | 0.07143
295.47278 | 0.55264 | 0.07504
233.87738 | 0.56226 | 0.07923
185.05922 | 0.57334 | 0.08225
146.35823 | 0.58404 | 0.08694
115.77804 | 0.5959 | 0.09333
91.6721 | 0.60868 | 0.09874
72.51701 | 0.6208 | 0.10625
57.36816 | 0.63627 | 0.11561
45.3629 | 0.65188 | 0.12671
35.93134 | 0.6685 | 0.13917
28.40909 | 0.68974 | 0.14987
22.48202 | 0.71506 | 0.16485
17.79613 | 0.74392 | 0.17738
14.06813 | 0.77996 | 0.18723
11.1448 | 0.81674 | 0.19352
8.81772 | 0.85537 | 0.19186
6.97545 | 0.89327 | 0.18689
5.5173 | 0.92696 | 0.17324
4.36941 | 0.95499 | 0.15889
3.45686 | 0.9805 | 0.14053
2.73547 | 1.00068 | 0.12567
2.16054 | 1.01516 | 0.11163
1.70952 | 1.02611 | 0.09842
1.35352 | 1.03567 | 0.08755
1.07079 | 1.04277 | 0.08004
0.84734 | 1.04936 | 0.07537
0.67072 | 1.0549 | 0.07344
0.53067 | 1.06087 | 0.07229
0.41976 | 1.06802 | 0.07553
0.33183 | 1.07448 | 0.0822
0.26261 | 1.07926 | 0.09154
0.20791 | 1.08493 | 0.10093
0.16452 | 1.09352 | 0.11173
0.13007 | 1.10523 | 0.12661
0.10309 | 1.11794 | 0.14569
0.08153 | 1.13304 | 0.16596
0.06443 | 1.15457 | 0.1908
0.05102 | 1.18492 | 0.21818
0.04042 | 1.21799 | 0.25819
0.03192 | 1.2486 | 0.30703
0.02528 | 1.27367 | 0.34892
0.01999 | 1.30903 | 0.38307