## Sheet1
20004.453 | 0.39504 | -0.00992
15829.126 | 0.40482 | 0.00639
12516.703 | 0.41347 | 0.01619
9909.4424 | 0.4224 | 0.02438
7835.48 | 0.43221 | 0.03159
6217.2461 | 0.43926 | 0.03538
4905.291 | 0.44735 | 0.0397
3881.2737 | 0.45548 | 0.04326
3070.9827 | 0.46461 | 0.04646
2430.7778 | 0.47101 | 0.04959
1923.1537 | 0.47908 | 0.05095
1522.4358 | 0.48899 | 0.05448
1203.8446 | 0.49679 | 0.05792
952.86591 | 0.50531 | 0.05915
754.27557 | 0.51467 | 0.06177
596.71857 | 0.52243 | 0.06447
471.96338 | 0.53306 | 0.06653
373.20856 | 0.54216 | 0.07149
295.47278 | 0.55245 | 0.07437
233.87738 | 0.56288 | 0.07819
185.05922 | 0.5736 | 0.08306
146.35823 | 0.58398 | 0.08708
115.77804 | 0.59609 | 0.09203
91.6721 | 0.60677 | 0.09987
72.51701 | 0.62006 | 0.10641
57.36816 | 0.63385 | 0.1148
45.3629 | 0.65061 | 0.12533
35.93134 | 0.66821 | 0.13884
28.40909 | 0.6885 | 0.14972
22.48202 | 0.71371 | 0.16453
17.79613 | 0.74331 | 0.17795
14.06813 | 0.7776 | 0.18594
11.1448 | 0.81307 | 0.19054
8.81772 | 0.8541 | 0.19115
6.97545 | 0.89366 | 0.18363
5.5173 | 0.92364 | 0.17024
4.36941 | 0.95487 | 0.15745
3.45686 | 0.97774 | 0.14023
2.73547 | 0.99727 | 0.12364
2.16054 | 1.01272 | 0.10939
1.70952 | 1.02398 | 0.09809
1.35352 | 1.03251 | 0.08781
1.07079 | 1.03991 | 0.07993
0.84734 | 1.04528 | 0.07528
0.67072 | 1.0517 | 0.07321
0.53067 | 1.0567 | 0.07346
0.41976 | 1.06274 | 0.07451
0.33183 | 1.071 | 0.07943
0.26261 | 1.079 | 0.08917
0.20791 | 1.08591 | 0.10214
0.16452 | 1.09198 | 0.11629
0.13007 | 1.10063 | 0.12978
0.10309 | 1.11452 | 0.14654
0.08153 | 1.1315 | 0.16798
0.06443 | 1.15093 | 0.19364
0.05102 | 1.17249 | 0.21821
0.04042 | 1.20699 | 0.24669
0.03192 | 1.24975 | 0.28901
0.02528 | 1.29037 | 0.34347
0.01999 | 1.32396 | 0.3971