## Sheet1
20004.453 | 0.39371 | -0.0067
15829.126 | 0.40233 | 0.00658
12516.703 | 0.41144 | 0.01774
9909.4424 | 0.42126 | 0.02601
7835.48 | 0.42966 | 0.03125
6217.2461 | 0.43964 | 0.03682
4905.291 | 0.44568 | 0.04066
3881.2737 | 0.45445 | 0.04575
3070.9827 | 0.46085 | 0.04759
2430.7778 | 0.46972 | 0.05016
1923.1537 | 0.47648 | 0.05189
1522.4358 | 0.48591 | 0.05475
1203.8446 | 0.49499 | 0.05795
952.86591 | 0.5032 | 0.0615
754.27557 | 0.51443 | 0.06305
596.71857 | 0.52428 | 0.06487
471.96338 | 0.5335 | 0.06645
373.20856 | 0.54454 | 0.06994
295.47278 | 0.55295 | 0.07555
233.87738 | 0.56262 | 0.07885
185.05922 | 0.57661 | 0.08191
146.35823 | 0.5846 | 0.08612
115.77804 | 0.5958 | 0.09128
91.6721 | 0.60917 | 0.09818
72.51701 | 0.62268 | 0.10538
57.36816 | 0.63732 | 0.11418
45.3629 | 0.65441 | 0.12377
35.93134 | 0.66845 | 0.13591
28.40909 | 0.69159 | 0.1443
22.48202 | 0.71544 | 0.15537
17.79613 | 0.74214 | 0.16851
14.06813 | 0.78549 | 0.17682
11.1448 | 0.81017 | 0.17514
8.81772 | 0.8565 | 0.16829
6.97545 | 0.88909 | 0.17158
5.5173 | 0.90257 | 0.15336
4.36941 | 0.92489 | 0.12293
3.45686 | 0.95773 | 0.09893
2.73547 | 0.9861 | 0.09624
2.16054 | 0.99681 | 0.10446
1.70952 | 0.98371 | 0.10679
1.35352 | 0.96341 | 0.09209
1.07079 | 0.95097 | 0.05999
0.84734 | 0.95968 | 0.02282
0.67072 | 0.98646 | -0.00236
0.53067 | 1.03012 | -0.00434
0.41976 | 1.06533 | 0.02575
0.33183 | 1.07457 | 0.07664
0.26261 | 1.04918 | 0.12651
0.20791 | 0.9982 | 0.15246
0.16452 | 0.93864 | 0.14189
0.13007 | 0.89684 | 0.09417
0.10309 | 0.8957 | 0.01901
0.08153 | 0.95874 | -0.05456
0.06443 | 1.0754 | -0.08652
0.05102 | 1.25376 | -0.032
0.04042 | 1.40554 | 0.15085
0.03192 | 1.43386 | 0.43671
0.02528 | 1.27599 | 0.73222
0.01999 | 0.93157 | 0.87946