## Sheet1
20004.453 | 0.39417 | -0.00805
15829.126 | 0.40358 | 0.00578
12516.703 | 0.4107 | 0.01801
9909.4424 | 0.41983 | 0.02412
7835.48 | 0.4278 | 0.03199
6217.2461 | 0.43728 | 0.03599
4905.291 | 0.44505 | 0.04065
3881.2737 | 0.45427 | 0.04413
3070.9827 | 0.46092 | 0.04741
2430.7778 | 0.46714 | 0.04868
1923.1537 | 0.47702 | 0.05302
1522.4358 | 0.48492 | 0.05529
1203.8446 | 0.49359 | 0.05604
952.86591 | 0.50328 | 0.05977
754.27557 | 0.51232 | 0.06149
596.71857 | 0.52183 | 0.06601
471.96338 | 0.53251 | 0.06736
373.20856 | 0.54287 | 0.07102
295.47278 | 0.55258 | 0.07551
233.87738 | 0.56457 | 0.0783
185.05922 | 0.57411 | 0.08284
146.35823 | 0.58501 | 0.08613
115.77804 | 0.59601 | 0.09174
91.6721 | 0.60852 | 0.09837
72.51701 | 0.62053 | 0.1048
57.36816 | 0.63749 | 0.11253
45.3629 | 0.65335 | 0.12213
35.93134 | 0.66792 | 0.13628
28.40909 | 0.68916 | 0.14411
22.48202 | 0.7134 | 0.15499
17.79613 | 0.74254 | 0.16901
14.06813 | 0.78334 | 0.17448
11.1448 | 0.80791 | 0.17346
8.81772 | 0.85453 | 0.16556
6.97545 | 0.88658 | 0.16773
5.5173 | 0.89933 | 0.15194
4.36941 | 0.91986 | 0.12232
3.45686 | 0.95365 | 0.09816
2.73547 | 0.98299 | 0.09233
2.16054 | 0.99243 | 0.10071
1.70952 | 0.98141 | 0.10415
1.35352 | 0.96075 | 0.09238
1.07079 | 0.94683 | 0.06218
0.84734 | 0.95213 | 0.02513
0.67072 | 0.97619 | -0.0004
0.53067 | 1.01892 | -0.00561
0.41976 | 1.05688 | 0.02067
0.33183 | 1.0691 | 0.07042
0.26261 | 1.04782 | 0.12067
0.20791 | 1.0005 | 0.15087
0.16452 | 0.94097 | 0.14649
0.13007 | 0.89542 | 0.10358
0.10309 | 0.88721 | 0.03106
0.08153 | 0.94184 | -0.04577
0.06443 | 1.05008 | -0.08708
0.05102 | 1.22847 | -0.04732
0.04042 | 1.39325 | 0.12261
0.03192 | 1.44462 | 0.40169
0.02528 | 1.31002 | 0.70762
0.01999 | 0.97868 | 0.88865