## Sheet1
20004.453 | 0.39355 | -0.00858
15829.126 | 0.40296 | 0.00584
12516.703 | 0.4125 | 0.01659
9909.4424 | 0.42061 | 0.02514
7835.48 | 0.42758 | 0.03151
6217.2461 | 0.4373 | 0.03655
4905.291 | 0.44539 | 0.04018
3881.2737 | 0.45381 | 0.04271
3070.9827 | 0.46063 | 0.04713
2430.7778 | 0.46809 | 0.04963
1923.1537 | 0.47597 | 0.05239
1522.4358 | 0.48409 | 0.05509
1203.8446 | 0.4951 | 0.05794
952.86591 | 0.50334 | 0.05931
754.27557 | 0.51418 | 0.0631
596.71857 | 0.52182 | 0.06588
471.96338 | 0.53221 | 0.06697
373.20856 | 0.54127 | 0.071
295.47278 | 0.55329 | 0.07484
233.87738 | 0.56443 | 0.07697
185.05922 | 0.57355 | 0.08101
146.35823 | 0.58524 | 0.08634
115.77804 | 0.59651 | 0.09195
91.6721 | 0.60882 | 0.09803
72.51701 | 0.62126 | 0.10367
57.36816 | 0.63769 | 0.11424
45.3629 | 0.65423 | 0.12466
35.93134 | 0.66758 | 0.13244
28.40909 | 0.69208 | 0.14439
22.48202 | 0.71709 | 0.15481
17.79613 | 0.74219 | 0.16514
14.06813 | 0.78082 | 0.17944
11.1448 | 0.81141 | 0.16997
8.81772 | 0.85655 | 0.17366
6.97545 | 0.87856 | 0.1675
5.5173 | 0.8994 | 0.14224
4.36941 | 0.93514 | 0.11643
3.45686 | 0.96869 | 0.10997
2.73547 | 0.98 | 0.11493
2.16054 | 0.97125 | 0.11188
1.70952 | 0.95599 | 0.09261
1.35352 | 0.9497 | 0.05928
1.07079 | 0.96526 | 0.02447
0.84734 | 0.99776 | 0.00507
0.67072 | 1.03258 | 0.01034
0.53067 | 1.0582 | 0.04314
0.41976 | 1.05513 | 0.089
0.33183 | 1.01864 | 0.12473
0.26261 | 0.96751 | 0.13024
0.20791 | 0.92489 | 0.10225
0.16452 | 0.90893 | 0.04961
0.13007 | 0.93412 | -0.01024
0.10309 | 1.0068 | -0.05134
0.08153 | 1.12089 | -0.04165
0.06443 | 1.23481 | 0.03678
0.05102 | 1.31405 | 0.21479
0.04042 | 1.27393 | 0.4398
0.03192 | 1.08673 | 0.61776
0.02528 | 0.79829 | 0.6492
0.01999 | 0.51494 | 0.45196