## Sheet1
20004.453 | 0.39357 | -0.00737
15829.126 | 0.40503 | 0.00565
12516.703 | 0.41214 | 0.01529
9909.4424 | 0.42004 | 0.02494
7835.48 | 0.42791 | 0.03128
6217.2461 | 0.43701 | 0.03701
4905.291 | 0.44646 | 0.04071
3881.2737 | 0.45382 | 0.04396
3070.9827 | 0.4603 | 0.04591
2430.7778 | 0.47014 | 0.04953
1923.1537 | 0.47631 | 0.05186
1522.4358 | 0.48463 | 0.05576
1203.8446 | 0.49391 | 0.05726
952.86591 | 0.50244 | 0.05999
754.27557 | 0.51158 | 0.06236
596.71857 | 0.52205 | 0.06462
471.96338 | 0.52974 | 0.06759
373.20856 | 0.54115 | 0.07019
295.47278 | 0.55248 | 0.07481
233.87738 | 0.56451 | 0.07739
185.05922 | 0.5756 | 0.08064
146.35823 | 0.58437 | 0.08681
115.77804 | 0.59734 | 0.09255
91.6721 | 0.6087 | 0.09819
72.51701 | 0.62058 | 0.1063
57.36816 | 0.63724 | 0.11174
45.3629 | 0.65203 | 0.12152
35.93134 | 0.66825 | 0.13671
28.40909 | 0.68903 | 0.14653
22.48202 | 0.71218 | 0.16054
17.79613 | 0.74523 | 0.17143
14.06813 | 0.78214 | 0.17048
11.1448 | 0.80928 | 0.17992
8.81772 | 0.8476 | 0.16254
6.97545 | 0.89252 | 0.16002
5.5173 | 0.90932 | 0.15834
4.36941 | 0.91939 | 0.13546
3.45686 | 0.93891 | 0.10398
2.73547 | 0.96881 | 0.07864
2.16054 | 0.9976 | 0.07551
1.70952 | 1.00928 | 0.08803
1.35352 | 0.99731 | 0.10082
1.07079 | 0.97107 | 0.0986
0.84734 | 0.94649 | 0.07342
0.67072 | 0.93931 | 0.03931
0.53067 | 0.95909 | -0.0002
0.41976 | 1.00118 | -0.01872
0.33183 | 1.05027 | -0.00343
0.26261 | 1.08262 | 0.04368
0.20791 | 1.0844 | 0.10709
0.16452 | 1.04608 | 0.16585
0.13007 | 0.9773 | 0.19521
0.10309 | 0.89975 | 0.17597
0.08153 | 0.84758 | 0.10411
0.06443 | 0.85285 | 0.01171
0.05102 | 0.96005 | -0.10106
0.04042 | 1.16947 | -0.13634
0.03192 | 1.42474 | -0.01909
0.02528 | 1.61919 | 0.27677
0.01999 | 1.61435 | 0.69093