## Sheet1
20004.453 | 0.39373 | -0.00907
15829.126 | 0.40194 | 0.00587
12516.703 | 0.40995 | 0.01549
9909.4424 | 0.41918 | 0.02466
7835.48 | 0.42696 | 0.03082
6217.2461 | 0.43583 | 0.0353
4905.291 | 0.44534 | 0.04051
3881.2737 | 0.45272 | 0.04371
3070.9827 | 0.46006 | 0.04712
2430.7778 | 0.46769 | 0.04844
1923.1537 | 0.47601 | 0.05257
1522.4358 | 0.48492 | 0.05639
1203.8446 | 0.4932 | 0.05895
952.86591 | 0.50219 | 0.06074
754.27557 | 0.51255 | 0.06217
596.71857 | 0.52161 | 0.064
471.96338 | 0.53297 | 0.06795
373.20856 | 0.54247 | 0.07157
295.47278 | 0.55175 | 0.07329
233.87738 | 0.56157 | 0.0777
185.05922 | 0.57339 | 0.08083
146.35823 | 0.58447 | 0.08498
115.77804 | 0.59747 | 0.09161
91.6721 | 0.60868 | 0.09581
72.51701 | 0.62205 | 0.10499
57.36816 | 0.63439 | 0.11414
45.3629 | 0.65079 | 0.12404
35.93134 | 0.67112 | 0.13377
28.40909 | 0.69161 | 0.14783
22.48202 | 0.71886 | 0.15891
17.79613 | 0.74728 | 0.16463
14.06813 | 0.77332 | 0.17502
11.1448 | 0.8171 | 0.16962
8.81772 | 0.84453 | 0.17532
6.97545 | 0.87395 | 0.15571
5.5173 | 0.91111 | 0.13344
4.36941 | 0.94462 | 0.13039
3.45686 | 0.95438 | 0.13059
2.73547 | 0.94986 | 0.11507
2.16054 | 0.94681 | 0.08549
1.70952 | 0.95856 | 0.05211
1.35352 | 0.98508 | 0.03037
1.07079 | 1.01761 | 0.03102
0.84734 | 1.03741 | 0.05418
0.67072 | 1.03602 | 0.08324
0.53067 | 1.00649 | 0.10913
0.41976 | 0.96284 | 0.10813
0.33183 | 0.92805 | 0.07818
0.26261 | 0.92326 | 0.03118
0.20791 | 0.95326 | -0.01174
0.16452 | 1.0127 | -0.0319
0.13007 | 1.08944 | -0.01187
0.10309 | 1.15903 | 0.06366
0.08153 | 1.18352 | 0.18751
0.06443 | 1.14722 | 0.31785
0.05102 | 1.01253 | 0.41875
0.04042 | 0.83256 | 0.41034
0.03192 | 0.67696 | 0.25716
0.02528 | 0.66178 | -0.01518
0.01999 | 0.87186 | -0.31898