## Sheet1
20004.453 | 0.37551 | -0.01423
15829.126 | 0.38259 | -0.00128
12516.703 | 0.39008 | 0.00974
9909.4424 | 0.39839 | 0.01658
7835.48 | 0.4046 | 0.02395
6217.2461 | 0.4121 | 0.03071
4905.291 | 0.4196 | 0.03488
3881.2737 | 0.42751 | 0.03769
3070.9827 | 0.43324 | 0.04186
2430.7778 | 0.44099 | 0.04526
1923.1537 | 0.45015 | 0.04788
1522.4358 | 0.45688 | 0.04887
1203.8446 | 0.46416 | 0.05108
952.86591 | 0.47253 | 0.05396
754.27557 | 0.47958 | 0.05684
596.71857 | 0.48912 | 0.05838
471.96338 | 0.49548 | 0.06155
373.20856 | 0.5063 | 0.06373
295.47278 | 0.51522 | 0.0701
233.87738 | 0.52492 | 0.07253
185.05922 | 0.5348 | 0.07631
146.35823 | 0.54629 | 0.08049
115.77804 | 0.55589 | 0.08744
91.6721 | 0.571 | 0.09359
72.51701 | 0.5862 | 0.10149
57.36816 | 0.60321 | 0.10605
45.3629 | 0.6245 | 0.11185
35.93134 | 0.64556 | 0.1124
28.40909 | 0.66781 | 0.11128
22.48202 | 0.68973 | 0.1071
17.79613 | 0.70961 | 0.10014
14.06813 | 0.72796 | 0.08994
11.1448 | 0.73967 | 0.08044
8.81772 | 0.75125 | 0.06938
6.97545 | 0.7608 | 0.06304
5.5173 | 0.76482 | 0.05634
4.36941 | 0.76672 | 0.0484
3.45686 | 0.77369 | 0.04094
2.73547 | 0.78017 | 0.03586
2.16054 | 0.78803 | 0.03638
1.70952 | 0.79113 | 0.04138
1.35352 | 0.78932 | 0.04537
1.07079 | 0.78426 | 0.04572
0.84734 | 0.78112 | 0.04087
0.67072 | 0.78285 | 0.03339
0.53067 | 0.79432 | 0.02401
0.41976 | 0.81673 | 0.02289
0.33183 | 0.84504 | 0.03699
0.26261 | 0.867 | 0.07113
0.20791 | 0.86798 | 0.11806
0.16452 | 0.84015 | 0.16043
0.13007 | 0.78966 | 0.17778
0.10309 | 0.73856 | 0.15294
0.08153 | 0.71529 | 0.08534
0.06443 | 0.75081 | 0.00344
0.05102 | 0.8843 | -0.07835
0.04042 | 1.10648 | -0.07088
0.03192 | 1.3486 | 0.09604
0.02528 | 1.49921 | 0.44125
0.01999 | 1.40961 | 0.88598