## Sheet1
20004.453 | 0.37573 | -0.01613
15829.126 | 0.384 | -0.00145
12516.703 | 0.38939 | 0.00867
9909.4424 | 0.39796 | 0.01702
7835.48 | 0.40561 | 0.02494
6217.2461 | 0.41178 | 0.03065
4905.291 | 0.41984 | 0.03463
3881.2737 | 0.42501 | 0.03792
3070.9827 | 0.43474 | 0.04148
2430.7778 | 0.44056 | 0.04346
1923.1537 | 0.44877 | 0.04617
1522.4358 | 0.45766 | 0.04866
1203.8446 | 0.46367 | 0.05309
952.86591 | 0.47238 | 0.05404
754.27557 | 0.48071 | 0.0574
596.71857 | 0.48968 | 0.05671
471.96338 | 0.49526 | 0.0609
373.20856 | 0.50553 | 0.0665
295.47278 | 0.515 | 0.06718
233.87738 | 0.52281 | 0.0723
185.05922 | 0.53411 | 0.07693
146.35823 | 0.54633 | 0.08102
115.77804 | 0.55683 | 0.08744
91.6721 | 0.57039 | 0.09465
72.51701 | 0.58583 | 0.09926
57.36816 | 0.60331 | 0.10708
45.3629 | 0.62478 | 0.10965
35.93134 | 0.64569 | 0.11203
28.40909 | 0.66737 | 0.11001
22.48202 | 0.68951 | 0.10518
17.79613 | 0.70742 | 0.09855
14.06813 | 0.72626 | 0.09004
11.1448 | 0.73667 | 0.07935
8.81772 | 0.75084 | 0.06984
6.97545 | 0.75885 | 0.06133
5.5173 | 0.7632 | 0.05285
4.36941 | 0.76872 | 0.04591
3.45686 | 0.77709 | 0.04128
2.73547 | 0.78209 | 0.04256
2.16054 | 0.78125 | 0.04401
1.70952 | 0.77926 | 0.04132
1.35352 | 0.77846 | 0.03599
1.07079 | 0.78268 | 0.02883
0.84734 | 0.79188 | 0.02444
0.67072 | 0.8066 | 0.02589
0.53067 | 0.82448 | 0.03802
0.41976 | 0.83386 | 0.06236
0.33183 | 0.82845 | 0.09102
0.26261 | 0.80703 | 0.11057
0.20791 | 0.77844 | 0.11047
0.16452 | 0.75725 | 0.08539
0.13007 | 0.76382 | 0.04101
0.10309 | 0.81386 | -0.00302
0.08153 | 0.91244 | -0.01585
0.06443 | 1.03218 | 0.02834
0.05102 | 1.15168 | 0.17355
0.04042 | 1.1756 | 0.40003
0.03192 | 1.04627 | 0.63351
0.02528 | 0.76185 | 0.75236
0.01999 | 0.40215 | 0.63209