## Sheet1
20004.453 | 0.3748 | -0.01661
15829.126 | 0.38201 | -0.00286
12516.703 | 0.39084 | 0.00934
9909.4424 | 0.39887 | 0.01798
7835.48 | 0.40464 | 0.02389
6217.2461 | 0.41262 | 0.02899
4905.291 | 0.41833 | 0.03386
3881.2737 | 0.4286 | 0.03825
3070.9827 | 0.43418 | 0.04195
2430.7778 | 0.43997 | 0.04562
1923.1537 | 0.44881 | 0.04669
1522.4358 | 0.45686 | 0.04956
1203.8446 | 0.46519 | 0.05091
952.86591 | 0.47259 | 0.05462
754.27557 | 0.47938 | 0.05767
596.71857 | 0.48825 | 0.05982
471.96338 | 0.49679 | 0.06084
373.20856 | 0.50623 | 0.0648
295.47278 | 0.51424 | 0.06855
233.87738 | 0.52423 | 0.07269
185.05922 | 0.53399 | 0.07683
146.35823 | 0.54491 | 0.08051
115.77804 | 0.55709 | 0.08632
91.6721 | 0.56852 | 0.09334
72.51701 | 0.58456 | 0.09894
57.36816 | 0.60378 | 0.10643
45.3629 | 0.62507 | 0.11123
35.93134 | 0.64452 | 0.11415
28.40909 | 0.668 | 0.11011
22.48202 | 0.68924 | 0.10569
17.79613 | 0.70779 | 0.09844
14.06813 | 0.72592 | 0.09077
11.1448 | 0.73777 | 0.07839
8.81772 | 0.75083 | 0.06978
6.97545 | 0.75704 | 0.06128
5.5173 | 0.76053 | 0.05428
4.36941 | 0.76731 | 0.0454
3.45686 | 0.77482 | 0.03925
2.73547 | 0.7809 | 0.04011
2.16054 | 0.78251 | 0.04204
1.70952 | 0.78073 | 0.04345
1.35352 | 0.7774 | 0.04006
1.07079 | 0.77975 | 0.03293
0.84734 | 0.78628 | 0.02572
0.67072 | 0.79911 | 0.02363
0.53067 | 0.81842 | 0.02948
0.41976 | 0.83564 | 0.05017
0.33183 | 0.84032 | 0.081
0.26261 | 0.82593 | 0.11133
0.20791 | 0.79626 | 0.12617
0.16452 | 0.76272 | 0.11552
0.13007 | 0.7473 | 0.07612
0.10309 | 0.77116 | 0.02048
0.08153 | 0.84977 | -0.02398
0.06443 | 0.97 | -0.02291
0.05102 | 1.13034 | 0.07145
0.04042 | 1.2361 | 0.2789
0.03192 | 1.19895 | 0.56071
0.02528 | 0.97417 | 0.80073
0.01999 | 0.58679 | 0.84985