## Sheet1
20004.453 | 0.37516 | -0.0158
15829.126 | 0.38374 | -0.00148
12516.703 | 0.39052 | 0.00878
9909.4424 | 0.39638 | 0.01647
7835.48 | 0.40479 | 0.02355
6217.2461 | 0.41234 | 0.02802
4905.291 | 0.41853 | 0.03355
3881.2737 | 0.42629 | 0.03819
3070.9827 | 0.43251 | 0.04088
2430.7778 | 0.44198 | 0.04394
1923.1537 | 0.44801 | 0.04599
1522.4358 | 0.45528 | 0.04993
1203.8446 | 0.46406 | 0.05065
952.86591 | 0.47159 | 0.05403
754.27557 | 0.4791 | 0.05589
596.71857 | 0.48792 | 0.0584
471.96338 | 0.49598 | 0.06015
373.20856 | 0.50472 | 0.06441
295.47278 | 0.5134 | 0.06758
233.87738 | 0.52343 | 0.07215
185.05922 | 0.53362 | 0.07687
146.35823 | 0.54316 | 0.08027
115.77804 | 0.55566 | 0.08731
91.6721 | 0.56951 | 0.09398
72.51701 | 0.58444 | 0.09808
57.36816 | 0.60265 | 0.10655
45.3629 | 0.62206 | 0.11028
35.93134 | 0.64382 | 0.11334
28.40909 | 0.66775 | 0.1113
22.48202 | 0.68754 | 0.10394
17.79613 | 0.70655 | 0.09742
14.06813 | 0.72388 | 0.08946
11.1448 | 0.7367 | 0.07882
8.81772 | 0.74894 | 0.06939
6.97545 | 0.75381 | 0.06169
5.5173 | 0.76067 | 0.05167
4.36941 | 0.76844 | 0.04372
3.45686 | 0.77417 | 0.04147
2.73547 | 0.77736 | 0.04334
2.16054 | 0.77638 | 0.04294
1.70952 | 0.77542 | 0.03927
1.35352 | 0.77574 | 0.03299
1.07079 | 0.78271 | 0.02681
0.84734 | 0.79436 | 0.02403
0.67072 | 0.80924 | 0.02933
0.53067 | 0.82236 | 0.04661
0.41976 | 0.82506 | 0.07155
0.33183 | 0.81254 | 0.09381
0.26261 | 0.78963 | 0.10365
0.20791 | 0.7659 | 0.09226
0.16452 | 0.75875 | 0.05958
0.13007 | 0.78448 | 0.01865
0.10309 | 0.85253 | -0.00927
0.08153 | 0.95731 | 0.0107
0.06443 | 1.06273 | 0.08688
0.05102 | 1.13279 | 0.25858
0.04042 | 1.08843 | 0.47392
0.03192 | 0.89653 | 0.63911
0.02528 | 0.60561 | 0.64716
0.01999 | 0.32146 | 0.40836