## Sheet1
20004.453 | 0.37379 | -0.01776
15829.126 | 0.38315 | -0.00282
12516.703 | 0.38992 | 0.00812
9909.4424 | 0.39718 | 0.01655
7835.48 | 0.40499 | 0.0239
6217.2461 | 0.41122 | 0.03027
4905.291 | 0.41826 | 0.03424
3881.2737 | 0.42408 | 0.03696
3070.9827 | 0.43241 | 0.04148
2430.7778 | 0.44011 | 0.04419
1923.1537 | 0.44719 | 0.04726
1522.4358 | 0.45469 | 0.04838
1203.8446 | 0.46213 | 0.05189
952.86591 | 0.47052 | 0.05334
754.27557 | 0.47877 | 0.05648
596.71857 | 0.48587 | 0.05844
471.96338 | 0.49525 | 0.06262
373.20856 | 0.50362 | 0.06454
295.47278 | 0.51362 | 0.06817
233.87738 | 0.52236 | 0.07178
185.05922 | 0.53398 | 0.07596
146.35823 | 0.54248 | 0.08165
115.77804 | 0.55569 | 0.08833
91.6721 | 0.56809 | 0.09358
72.51701 | 0.58397 | 0.0992
57.36816 | 0.60398 | 0.10537
45.3629 | 0.62215 | 0.10866
35.93134 | 0.64375 | 0.11057
28.40909 | 0.66462 | 0.11005
22.48202 | 0.68603 | 0.1033
17.79613 | 0.7054 | 0.09627
14.06813 | 0.72337 | 0.08804
11.1448 | 0.73422 | 0.07778
8.81772 | 0.74587 | 0.06749
6.97545 | 0.75333 | 0.0618
5.5173 | 0.75758 | 0.05416
4.36941 | 0.76076 | 0.04477
3.45686 | 0.76914 | 0.03824
2.73547 | 0.77592 | 0.03703
2.16054 | 0.78065 | 0.03967
1.70952 | 0.78015 | 0.04397
1.35352 | 0.77589 | 0.04311
1.07079 | 0.77334 | 0.03811
0.84734 | 0.77648 | 0.03103
0.67072 | 0.785 | 0.02513
0.53067 | 0.80328 | 0.02276
0.41976 | 0.82641 | 0.03491
0.33183 | 0.84351 | 0.06313
0.26261 | 0.84357 | 0.10036
0.20791 | 0.82142 | 0.13327
0.16452 | 0.78161 | 0.14517
0.13007 | 0.74325 | 0.12323
0.10309 | 0.73187 | 0.06975
0.08153 | 0.77097 | 0.00077
0.06443 | 0.866 | -0.04614
0.05102 | 1.04193 | -0.03357
0.04042 | 1.22873 | 0.10562
0.03192 | 1.3307 | 0.3848
0.02528 | 1.24804 | 0.73075
0.01999 | 0.92351 | 0.99266