## Sheet1
20004.453 | 0.37246 | -0.02135
15829.126 | 0.37942 | -0.0076
12516.703 | 0.38697 | 0.00348
9909.4424 | 0.39172 | 0.01279
7835.48 | 0.3998 | 0.02031
6217.2461 | 0.40706 | 0.02559
4905.291 | 0.41342 | 0.03091
3881.2737 | 0.4201 | 0.03517
3070.9827 | 0.42621 | 0.03887
2430.7778 | 0.4335 | 0.0426
1923.1537 | 0.44057 | 0.04463
1522.4358 | 0.44844 | 0.04742
1203.8446 | 0.45581 | 0.0507
952.86591 | 0.46238 | 0.05124
754.27557 | 0.47103 | 0.0546
596.71857 | 0.47918 | 0.05792
471.96338 | 0.48737 | 0.06126
373.20856 | 0.49697 | 0.06358
295.47278 | 0.50603 | 0.06769
233.87738 | 0.51516 | 0.07149
185.05922 | 0.52462 | 0.07556
146.35823 | 0.53719 | 0.08097
115.77804 | 0.54592 | 0.08646
91.6721 | 0.55962 | 0.09431
72.51701 | 0.57355 | 0.10183
57.36816 | 0.59325 | 0.1101
45.3629 | 0.61156 | 0.11472
35.93134 | 0.63556 | 0.11885
28.40909 | 0.65904 | 0.11991
22.48202 | 0.68225 | 0.11555
17.79613 | 0.70475 | 0.10869
14.06813 | 0.72241 | 0.09991
11.1448 | 0.73955 | 0.08886
8.81772 | 0.75028 | 0.07869
6.97545 | 0.76 | 0.06609
5.5173 | 0.7698 | 0.05983
4.36941 | 0.77512 | 0.05483
3.45686 | 0.77777 | 0.04771
2.73547 | 0.77977 | 0.04172
2.16054 | 0.78497 | 0.03604
1.70952 | 0.79073 | 0.03413
1.35352 | 0.79704 | 0.03465
1.07079 | 0.80092 | 0.03894
0.84734 | 0.80131 | 0.04402
0.67072 | 0.80014 | 0.04923
0.53067 | 0.79682 | 0.05017
0.41976 | 0.7985 | 0.04918
0.33183 | 0.80447 | 0.04822
0.26261 | 0.81551 | 0.05025
0.20791 | 0.83145 | 0.05798
0.16452 | 0.84902 | 0.07527
0.13007 | 0.86167 | 0.10135
0.10309 | 0.86601 | 0.13071
0.08153 | 0.86367 | 0.15554
0.06443 | 0.86399 | 0.174
0.05102 | 0.87084 | 0.18243
0.04042 | 0.89111 | 0.19184
0.03192 | 0.92283 | 0.20544
0.02528 | 0.96714 | 0.22541
0.01999 | 1.02575 | 0.25997