## Sheet1
20004.453 | 0.37115 | -0.02333
15829.126 | 0.37859 | -0.00769
12516.703 | 0.38452 | 0.00272
9909.4424 | 0.39238 | 0.01209
7835.48 | 0.40028 | 0.02153
6217.2461 | 0.40562 | 0.02669
4905.291 | 0.41207 | 0.03104
3881.2737 | 0.41881 | 0.0349
3070.9827 | 0.42657 | 0.03862
2430.7778 | 0.43306 | 0.04184
1923.1537 | 0.44061 | 0.04464
1522.4358 | 0.44801 | 0.04817
1203.8446 | 0.45644 | 0.05074
952.86591 | 0.46301 | 0.05143
754.27557 | 0.47082 | 0.05559
596.71857 | 0.47901 | 0.0577
471.96338 | 0.48686 | 0.05953
373.20856 | 0.49561 | 0.06417
295.47278 | 0.50545 | 0.0659
233.87738 | 0.51496 | 0.07233
185.05922 | 0.52467 | 0.07549
146.35823 | 0.53498 | 0.08171
115.77804 | 0.54602 | 0.0863
91.6721 | 0.56102 | 0.09433
72.51701 | 0.57338 | 0.10126
57.36816 | 0.59276 | 0.1092
45.3629 | 0.61263 | 0.11414
35.93134 | 0.63405 | 0.11811
28.40909 | 0.65715 | 0.1177
22.48202 | 0.68147 | 0.11451
17.79613 | 0.70355 | 0.10846
14.06813 | 0.72298 | 0.09842
11.1448 | 0.73587 | 0.08924
8.81772 | 0.75064 | 0.07711
6.97545 | 0.75914 | 0.06648
5.5173 | 0.76682 | 0.06012
4.36941 | 0.77089 | 0.05199
3.45686 | 0.77506 | 0.044
2.73547 | 0.78087 | 0.03981
2.16054 | 0.78676 | 0.03706
1.70952 | 0.79198 | 0.03766
1.35352 | 0.79282 | 0.04081
1.07079 | 0.79161 | 0.04258
0.84734 | 0.79032 | 0.04208
0.67072 | 0.79195 | 0.04004
0.53067 | 0.79641 | 0.03815
0.41976 | 0.80578 | 0.03866
0.33183 | 0.8188 | 0.04472
0.26261 | 0.83188 | 0.05859
0.20791 | 0.83936 | 0.079
0.16452 | 0.8402 | 0.10049
0.13007 | 0.83602 | 0.11755
0.10309 | 0.83367 | 0.12725
0.08153 | 0.83989 | 0.13281
0.06443 | 0.85544 | 0.14164
0.05102 | 0.88055 | 0.15158
0.04042 | 0.91728 | 0.16928
0.03192 | 0.96326 | 0.20186
0.02528 | 1.00817 | 0.25266
0.01999 | 1.03974 | 0.31614