## Sheet1
20004.453 | 0.37128 | -0.02242
15829.126 | 0.37741 | -0.00845
12516.703 | 0.38493 | 0.0042
9909.4424 | 0.39181 | 0.01348
7835.48 | 0.39803 | 0.01911
6217.2461 | 0.4052 | 0.02536
4905.291 | 0.41215 | 0.03127
3881.2737 | 0.41912 | 0.03654
3070.9827 | 0.42563 | 0.03879
2430.7778 | 0.43309 | 0.04139
1923.1537 | 0.44027 | 0.04498
1522.4358 | 0.44721 | 0.04691
1203.8446 | 0.4552 | 0.0507
952.86591 | 0.46303 | 0.0529
754.27557 | 0.4715 | 0.05526
596.71857 | 0.478 | 0.05776
471.96338 | 0.48698 | 0.0617
373.20856 | 0.49581 | 0.06381
295.47278 | 0.50589 | 0.06774
233.87738 | 0.51495 | 0.07035
185.05922 | 0.52498 | 0.0758
146.35823 | 0.53518 | 0.08207
115.77804 | 0.54737 | 0.08747
91.6721 | 0.56057 | 0.09408
72.51701 | 0.57502 | 0.10102
57.36816 | 0.59334 | 0.10783
45.3629 | 0.61137 | 0.11669
35.93134 | 0.63305 | 0.11864
28.40909 | 0.65752 | 0.11848
22.48202 | 0.68151 | 0.1157
17.79613 | 0.70465 | 0.1084
14.06813 | 0.72158 | 0.10009
11.1448 | 0.7397 | 0.08862
8.81772 | 0.74947 | 0.07879
6.97545 | 0.75918 | 0.06846
5.5173 | 0.76611 | 0.05732
4.36941 | 0.77558 | 0.05208
3.45686 | 0.77822 | 0.04858
2.73547 | 0.78064 | 0.04483
2.16054 | 0.78185 | 0.03942
1.70952 | 0.78449 | 0.03491
1.35352 | 0.79045 | 0.03184
1.07079 | 0.79782 | 0.03233
0.84734 | 0.80438 | 0.03716
0.67072 | 0.80804 | 0.04476
0.53067 | 0.8073 | 0.05396
0.41976 | 0.80365 | 0.06012
0.33183 | 0.80203 | 0.06218
0.26261 | 0.80483 | 0.06155
0.20791 | 0.8135 | 0.06244
0.16452 | 0.82876 | 0.0667
0.13007 | 0.8494 | 0.07945
0.10309 | 0.87063 | 0.10293
0.08153 | 0.88759 | 0.13681
0.06443 | 0.89724 | 0.17224
0.05102 | 0.8951 | 0.2035
0.04042 | 0.89719 | 0.22348
0.03192 | 0.91203 | 0.23575
0.02528 | 0.93988 | 0.24939
0.01999 | 0.98029 | 0.266