## Sheet1
20004.453 | 0.36993 | -0.02216
15829.126 | 0.37708 | -0.00726
12516.703 | 0.38573 | 0.00367
9909.4424 | 0.39037 | 0.01063
7835.48 | 0.39888 | 0.01941
6217.2461 | 0.40438 | 0.02617
4905.291 | 0.41138 | 0.03003
3881.2737 | 0.4192 | 0.03395
3070.9827 | 0.42677 | 0.03972
2430.7778 | 0.4322 | 0.04099
1923.1537 | 0.43855 | 0.04452
1522.4358 | 0.44679 | 0.0476
1203.8446 | 0.45358 | 0.05006
952.86591 | 0.46093 | 0.05383
754.27557 | 0.46854 | 0.05358
596.71857 | 0.47811 | 0.05814
471.96338 | 0.48587 | 0.05971
373.20856 | 0.4948 | 0.06483
295.47278 | 0.50505 | 0.0681
233.87738 | 0.51272 | 0.07176
185.05922 | 0.52384 | 0.07643
146.35823 | 0.53358 | 0.08113
115.77804 | 0.54547 | 0.08803
91.6721 | 0.55971 | 0.09327
72.51701 | 0.57457 | 0.10068
57.36816 | 0.59131 | 0.10861
45.3629 | 0.61181 | 0.11437
35.93134 | 0.63334 | 0.11652
28.40909 | 0.65728 | 0.11762
22.48202 | 0.68046 | 0.11314
17.79613 | 0.70114 | 0.10649
14.06813 | 0.71953 | 0.09727
11.1448 | 0.73603 | 0.08863
8.81772 | 0.74679 | 0.07529
6.97545 | 0.75724 | 0.06514
5.5173 | 0.76345 | 0.06004
4.36941 | 0.76821 | 0.05287
3.45686 | 0.77203 | 0.04566
2.73547 | 0.77529 | 0.04036
2.16054 | 0.78087 | 0.03452
1.70952 | 0.78696 | 0.03433
1.35352 | 0.79194 | 0.03669
1.07079 | 0.7928 | 0.04199
0.84734 | 0.79162 | 0.04429
0.67072 | 0.79018 | 0.04626
0.53067 | 0.79021 | 0.04478
0.41976 | 0.79486 | 0.04351
0.33183 | 0.80471 | 0.04388
0.26261 | 0.81866 | 0.05002
0.20791 | 0.83448 | 0.06392
0.16452 | 0.84599 | 0.08643
0.13007 | 0.8503 | 0.11277
0.10309 | 0.84678 | 0.13497
0.08153 | 0.84438 | 0.14889
0.06443 | 0.84965 | 0.1603
0.05102 | 0.86556 | 0.16746
0.04042 | 0.89292 | 0.1787
0.03192 | 0.93136 | 0.19598
0.02528 | 0.98174 | 0.22547
0.01999 | 1.03636 | 0.27641