## Sheet1
20004.453 | 0.37008 | -0.0205
15829.126 | 0.37645 | -0.00791
12516.703 | 0.3828 | 0.00274
9909.4424 | 0.39019 | 0.01121
7835.48 | 0.39612 | 0.01969
6217.2461 | 0.4031 | 0.02473
4905.291 | 0.40902 | 0.02966
3881.2737 | 0.41701 | 0.0353
3070.9827 | 0.42242 | 0.03894
2430.7778 | 0.42939 | 0.04007
1923.1537 | 0.43802 | 0.04403
1522.4358 | 0.44363 | 0.04743
1203.8446 | 0.4505 | 0.0507
952.86591 | 0.45882 | 0.05243
754.27557 | 0.46723 | 0.05459
596.71857 | 0.47608 | 0.05918
471.96338 | 0.48454 | 0.06179
373.20856 | 0.49181 | 0.06371
295.47278 | 0.50136 | 0.06715
233.87738 | 0.50984 | 0.07096
185.05922 | 0.51948 | 0.07654
146.35823 | 0.53011 | 0.0795
115.77804 | 0.54179 | 0.08705
91.6721 | 0.55537 | 0.09415
72.51701 | 0.5687 | 0.10174
57.36816 | 0.58586 | 0.10895
45.3629 | 0.60824 | 0.11509
35.93134 | 0.6296 | 0.11838
28.40909 | 0.65177 | 0.1196
22.48202 | 0.67576 | 0.11499
17.79613 | 0.69873 | 0.10871
14.06813 | 0.71772 | 0.09968
11.1448 | 0.73275 | 0.08903
8.81772 | 0.74726 | 0.0777
6.97545 | 0.75711 | 0.06871
5.5173 | 0.76367 | 0.05928
4.36941 | 0.77032 | 0.05283
3.45686 | 0.77255 | 0.0464
2.73547 | 0.77833 | 0.04085
2.16054 | 0.78109 | 0.03876
1.70952 | 0.78366 | 0.03707
1.35352 | 0.78653 | 0.0359
1.07079 | 0.7902 | 0.03557
0.84734 | 0.79285 | 0.03777
0.67072 | 0.79624 | 0.04051
0.53067 | 0.79815 | 0.04344
0.41976 | 0.80252 | 0.04732
0.33183 | 0.80762 | 0.05376
0.26261 | 0.81271 | 0.06135
0.20791 | 0.81823 | 0.07042
0.16452 | 0.8255 | 0.0798
0.13007 | 0.83592 | 0.09258
0.10309 | 0.84757 | 0.11011
0.08153 | 0.85837 | 0.13052
0.06443 | 0.86979 | 0.15315
0.05102 | 0.88429 | 0.17155
0.04042 | 0.90682 | 0.19458
0.03192 | 0.93264 | 0.22364
0.02528 | 0.95999 | 0.25358
0.01999 | 0.99455 | 0.28321