## Sheet1
20004.453 | 0.36978 | -0.02154
15829.126 | 0.37664 | -0.00701
12516.703 | 0.38376 | 0.00349
9909.4424 | 0.39032 | 0.01199
7835.48 | 0.39496 | 0.01984
6217.2461 | 0.40174 | 0.02515
4905.291 | 0.40851 | 0.03191
3881.2737 | 0.41652 | 0.03535
3070.9827 | 0.4233 | 0.03861
2430.7778 | 0.42885 | 0.04224
1923.1537 | 0.43642 | 0.04511
1522.4358 | 0.44345 | 0.04689
1203.8446 | 0.4519 | 0.05043
952.86591 | 0.45947 | 0.05198
754.27557 | 0.4661 | 0.05365
596.71857 | 0.47465 | 0.05942
471.96338 | 0.48195 | 0.06062
373.20856 | 0.49137 | 0.06234
295.47278 | 0.50016 | 0.06596
233.87738 | 0.50956 | 0.07196
185.05922 | 0.51933 | 0.0758
146.35823 | 0.52999 | 0.08099
115.77804 | 0.54173 | 0.08691
91.6721 | 0.55439 | 0.09446
72.51701 | 0.56935 | 0.10159
57.36816 | 0.58625 | 0.10819
45.3629 | 0.60727 | 0.11317
35.93134 | 0.62822 | 0.11847
28.40909 | 0.65167 | 0.1182
22.48202 | 0.67593 | 0.11502
17.79613 | 0.69924 | 0.10816
14.06813 | 0.71818 | 0.09909
11.1448 | 0.73224 | 0.08896
8.81772 | 0.74601 | 0.07803
6.97545 | 0.75598 | 0.06873
5.5173 | 0.76335 | 0.05963
4.36941 | 0.768 | 0.05258
3.45686 | 0.77255 | 0.04523
2.73547 | 0.77761 | 0.04169
2.16054 | 0.77974 | 0.03867
1.70952 | 0.78293 | 0.0356
1.35352 | 0.78651 | 0.03577
1.07079 | 0.7893 | 0.0364
0.84734 | 0.79137 | 0.03705
0.67072 | 0.79451 | 0.0398
0.53067 | 0.79788 | 0.04243
0.41976 | 0.80244 | 0.04753
0.33183 | 0.80683 | 0.05407
0.26261 | 0.8113 | 0.06092
0.20791 | 0.81785 | 0.06932
0.16452 | 0.82668 | 0.08051
0.13007 | 0.83594 | 0.09542
0.10309 | 0.84394 | 0.11246
0.08153 | 0.85337 | 0.12955
0.06443 | 0.8663 | 0.14819
0.05102 | 0.88594 | 0.16861
0.04042 | 0.90761 | 0.19479
0.03192 | 0.93103 | 0.22215
0.02528 | 0.96157 | 0.24824
0.01999 | 1.00424 | 0.28159