## Sheet1
20004.453 | 0.36683 | -0.02168
15829.126 | 0.37481 | -0.00881
12516.703 | 0.38215 | 0.00406
9909.4424 | 0.38749 | 0.01147
7835.48 | 0.39499 | 0.01889
6217.2461 | 0.40095 | 0.02504
4905.291 | 0.40763 | 0.03033
3881.2737 | 0.41373 | 0.03475
3070.9827 | 0.42135 | 0.0394
2430.7778 | 0.42639 | 0.04117
1923.1537 | 0.43536 | 0.04455
1522.4358 | 0.4424 | 0.04812
1203.8446 | 0.45084 | 0.05017
952.86591 | 0.45862 | 0.05199
754.27557 | 0.4651 | 0.05519
596.71857 | 0.47282 | 0.05762
471.96338 | 0.48215 | 0.06036
373.20856 | 0.49028 | 0.06383
295.47278 | 0.49912 | 0.06688
233.87738 | 0.50931 | 0.07111
185.05922 | 0.51768 | 0.07631
146.35823 | 0.52897 | 0.08066
115.77804 | 0.54099 | 0.08683
91.6721 | 0.55405 | 0.09289
72.51701 | 0.56912 | 0.10131
57.36816 | 0.58778 | 0.10748
45.3629 | 0.60767 | 0.11384
35.93134 | 0.62878 | 0.11838
28.40909 | 0.65238 | 0.11814
22.48202 | 0.67657 | 0.11522
17.79613 | 0.69706 | 0.10853
14.06813 | 0.71723 | 0.09774
11.1448 | 0.73168 | 0.08712
8.81772 | 0.74495 | 0.0779
6.97545 | 0.75444 | 0.06855
5.5173 | 0.76159 | 0.05942
4.36941 | 0.76763 | 0.0528
3.45686 | 0.77167 | 0.0445
2.73547 | 0.77627 | 0.04107
2.16054 | 0.77881 | 0.03817
1.70952 | 0.78197 | 0.03642
1.35352 | 0.78542 | 0.03532
1.07079 | 0.78804 | 0.0362
0.84734 | 0.79119 | 0.03725
0.67072 | 0.79408 | 0.04003
0.53067 | 0.79686 | 0.04277
0.41976 | 0.80087 | 0.0473
0.33183 | 0.80602 | 0.054
0.26261 | 0.81047 | 0.06135
0.20791 | 0.81665 | 0.06978
0.16452 | 0.82505 | 0.07954
0.13007 | 0.8347 | 0.09397
0.10309 | 0.84462 | 0.11154
0.08153 | 0.85387 | 0.13091
0.06443 | 0.86561 | 0.15092
0.05102 | 0.88343 | 0.16874
0.04042 | 0.90608 | 0.19432
0.03192 | 0.93036 | 0.22331
0.02528 | 0.95811 | 0.25092
0.01999 | 0.99741 | 0.28032