## Sheet1
20004.453 | 0.39677 | -0.00786
15829.126 | 0.40617 | 0.00383
12516.703 | 0.41377 | 0.01658
9909.4424 | 0.42403 | 0.02455
7835.48 | 0.43094 | 0.03152
6217.2461 | 0.43984 | 0.03568
4905.291 | 0.44662 | 0.03974
3881.2737 | 0.45599 | 0.04531
3070.9827 | 0.46347 | 0.04672
2430.7778 | 0.47092 | 0.04969
1923.1537 | 0.47966 | 0.05257
1522.4358 | 0.4878 | 0.05519
1203.8446 | 0.49768 | 0.05682
952.86591 | 0.50521 | 0.05949
754.27557 | 0.51297 | 0.06316
596.71857 | 0.52394 | 0.06606
471.96338 | 0.53216 | 0.06706
373.20856 | 0.54142 | 0.07086
295.47278 | 0.55137 | 0.07437
233.87738 | 0.56121 | 0.07819
185.05922 | 0.57272 | 0.0837
146.35823 | 0.58472 | 0.08696
115.77804 | 0.59616 | 0.09247
91.6721 | 0.60659 | 0.09894
72.51701 | 0.62062 | 0.10599
57.36816 | 0.63528 | 0.1153
45.3629 | 0.65066 | 0.12513
35.93134 | 0.66962 | 0.13874
28.40909 | 0.68928 | 0.15074
22.48202 | 0.71455 | 0.16576
17.79613 | 0.74655 | 0.17732
14.06813 | 0.77916 | 0.18584
11.1448 | 0.8144 | 0.19162
8.81772 | 0.85448 | 0.19057
6.97545 | 0.89239 | 0.17921
5.5173 | 0.92226 | 0.17008
4.36941 | 0.95347 | 0.15369
3.45686 | 0.9769 | 0.13898
2.73547 | 0.99471 | 0.12274
2.16054 | 1.01081 | 0.10708
1.70952 | 1.02166 | 0.09502
1.35352 | 1.02999 | 0.08643
1.07079 | 1.03663 | 0.07893
0.84734 | 1.04203 | 0.0736
0.67072 | 1.04798 | 0.07098
0.53067 | 1.05384 | 0.07122
0.41976 | 1.05842 | 0.07354
0.33183 | 1.06405 | 0.07745
0.26261 | 1.07237 | 0.08438
0.20791 | 1.08178 | 0.09591
0.16452 | 1.08967 | 0.11142
0.13007 | 1.09748 | 0.12738
0.10309 | 1.10837 | 0.14299
0.08153 | 1.12668 | 0.16236
0.06443 | 1.14715 | 0.18782
0.05102 | 1.16792 | 0.2174
0.04042 | 1.19309 | 0.24615
0.03192 | 1.23043 | 0.27672
0.02528 | 1.27666 | 0.3199
0.01999 | 1.32337 | 0.37383