## Sheet1
20004.453 | 0.3962 | -0.00839
15829.126 | 0.40593 | 0.00572
12516.703 | 0.4137 | 0.01543
9909.4424 | 0.42183 | 0.02515
7835.48 | 0.42875 | 0.03089
6217.2461 | 0.43771 | 0.03561
4905.291 | 0.44657 | 0.04096
3881.2737 | 0.45392 | 0.04411
3070.9827 | 0.46184 | 0.04796
2430.7778 | 0.4705 | 0.05117
1923.1537 | 0.47867 | 0.05216
1522.4358 | 0.48739 | 0.05532
1203.8446 | 0.4957 | 0.05722
952.86591 | 0.50447 | 0.06023
754.27557 | 0.51413 | 0.06182
596.71857 | 0.52298 | 0.06516
471.96338 | 0.5322 | 0.06878
373.20856 | 0.54023 | 0.0689
295.47278 | 0.55109 | 0.07487
233.87738 | 0.56197 | 0.07701
185.05922 | 0.57222 | 0.08126
146.35823 | 0.58413 | 0.08677
115.77804 | 0.59541 | 0.0931
91.6721 | 0.60813 | 0.09952
72.51701 | 0.62068 | 0.10562
57.36816 | 0.63506 | 0.11718
45.3629 | 0.65062 | 0.12717
35.93134 | 0.66742 | 0.13741
28.40909 | 0.69003 | 0.14998
22.48202 | 0.71544 | 0.16535
17.79613 | 0.74457 | 0.1766
14.06813 | 0.77881 | 0.18544
11.1448 | 0.81836 | 0.19035
8.81772 | 0.85552 | 0.18882
6.97545 | 0.89035 | 0.1817
5.5173 | 0.92595 | 0.17122
4.36941 | 0.95172 | 0.15528
3.45686 | 0.9767 | 0.13772
2.73547 | 0.99585 | 0.12286
2.16054 | 1.0096 | 0.10812
1.70952 | 1.02036 | 0.09523
1.35352 | 1.02895 | 0.08505
1.07079 | 1.03619 | 0.07869
0.84734 | 1.04215 | 0.07292
0.67072 | 1.04744 | 0.07048
0.53067 | 1.05346 | 0.0704
0.41976 | 1.05972 | 0.07351
0.33183 | 1.06573 | 0.07975
0.26261 | 1.07016 | 0.08782
0.20791 | 1.07666 | 0.09623
0.16452 | 1.08618 | 0.10721
0.13007 | 1.09834 | 0.12333
0.10309 | 1.11019 | 0.14279
0.08153 | 1.12433 | 0.16281
0.06443 | 1.1452 | 0.18703
0.05102 | 1.17435 | 0.21528
0.04042 | 1.20527 | 0.25554
0.03192 | 1.23095 | 0.2987
0.02528 | 1.25915 | 0.33544
0.01999 | 1.30168 | 0.36665