## Sheet1
20004.453 | 0.39495 | -0.00952
15829.126 | 0.4056 | 0.00596
12516.703 | 0.41303 | 0.01532
9909.4424 | 0.42227 | 0.02478
7835.48 | 0.42973 | 0.03022
6217.2461 | 0.43769 | 0.03441
4905.291 | 0.4463 | 0.04071
3881.2737 | 0.45181 | 0.04415
3070.9827 | 0.46302 | 0.0468
2430.7778 | 0.47066 | 0.04955
1923.1537 | 0.48008 | 0.05158
1522.4358 | 0.48807 | 0.05562
1203.8446 | 0.49566 | 0.05666
952.86591 | 0.50389 | 0.05876
754.27557 | 0.51153 | 0.06082
596.71857 | 0.52067 | 0.06378
471.96338 | 0.53144 | 0.06739
373.20856 | 0.54029 | 0.07022
295.47278 | 0.5508 | 0.07441
233.87738 | 0.56054 | 0.07693
185.05922 | 0.57203 | 0.08175
146.35823 | 0.58276 | 0.08569
115.77804 | 0.59446 | 0.0919
91.6721 | 0.60573 | 0.09924
72.51701 | 0.61975 | 0.10622
57.36816 | 0.63297 | 0.11458
45.3629 | 0.64995 | 0.12481
35.93134 | 0.66728 | 0.13895
28.40909 | 0.6883 | 0.15163
22.48202 | 0.71422 | 0.1647
17.79613 | 0.74376 | 0.17548
14.06813 | 0.77922 | 0.18681
11.1448 | 0.81713 | 0.18938
8.81772 | 0.85369 | 0.18786
6.97545 | 0.89027 | 0.18179
5.5173 | 0.92401 | 0.16677
4.36941 | 0.95161 | 0.15463
3.45686 | 0.97476 | 0.13661
2.73547 | 0.99475 | 0.12131
2.16054 | 1.00797 | 0.10722
1.70952 | 1.01895 | 0.09538
1.35352 | 1.02672 | 0.08463
1.07079 | 1.03364 | 0.07712
0.84734 | 1.04006 | 0.07294
0.67072 | 1.04476 | 0.0707
0.53067 | 1.05032 | 0.0698
0.41976 | 1.05707 | 0.07283
0.33183 | 1.0633 | 0.07895
0.26261 | 1.06885 | 0.0886
0.20791 | 1.07435 | 0.09817
0.16452 | 1.08295 | 0.10862
0.13007 | 1.09502 | 0.12323
0.10309 | 1.10869 | 0.14279
0.08153 | 1.12198 | 0.1645
0.06443 | 1.1412 | 0.18872
0.05102 | 1.16797 | 0.21349
0.04042 | 1.20205 | 0.25003
0.03192 | 1.23528 | 0.29621
0.02528 | 1.26289 | 0.3402
0.01999 | 1.29791 | 0.37529