## Sheet1
20004.453 | 0.47547 | -0.01471
15829.126 | 0.48478 | 0.00104
12516.703 | 0.49149 | 0.01312
9909.4424 | 0.49981 | 0.02283
7835.48 | 0.50696 | 0.03102
6217.2461 | 0.51512 | 0.0369
4905.291 | 0.52499 | 0.04356
3881.2737 | 0.53166 | 0.04799
3070.9827 | 0.54204 | 0.05365
2430.7778 | 0.54826 | 0.05862
1923.1537 | 0.55905 | 0.06146
1522.4358 | 0.57014 | 0.06729
1203.8446 | 0.58047 | 0.07221
952.86591 | 0.59186 | 0.07418
754.27557 | 0.6038 | 0.07864
596.71857 | 0.61582 | 0.08391
471.96338 | 0.62838 | 0.08684
373.20856 | 0.63994 | 0.09232
295.47278 | 0.65544 | 0.09598
233.87738 | 0.66887 | 0.09964
185.05922 | 0.68334 | 0.10462
146.35823 | 0.69936 | 0.11015
115.77804 | 0.7126 | 0.11543
91.6721 | 0.72915 | 0.12273
72.51701 | 0.74677 | 0.12851
57.36816 | 0.76373 | 0.13538
45.3629 | 0.78332 | 0.14742
35.93134 | 0.80507 | 0.15762
28.40909 | 0.83066 | 0.1713
22.48202 | 0.8601 | 0.18242
17.79613 | 0.89263 | 0.19296
14.06813 | 0.92933 | 0.19949
11.1448 | 0.96968 | 0.20045
8.81772 | 1.00802 | 0.19625
6.97545 | 1.04736 | 0.18704
5.5173 | 1.07579 | 0.17192
4.36941 | 1.10682 | 0.15755
3.45686 | 1.12908 | 0.13965
2.73547 | 1.14783 | 0.12184
2.16054 | 1.16349 | 0.10814
1.70952 | 1.17391 | 0.09526
1.35352 | 1.18215 | 0.08452
1.07079 | 1.18944 | 0.07544
0.84734 | 1.19462 | 0.07002
0.67072 | 1.20042 | 0.0666
0.53067 | 1.20447 | 0.06519
0.41976 | 1.21034 | 0.06525
0.33183 | 1.21687 | 0.06917
0.26261 | 1.22334 | 0.07669
0.20791 | 1.2284 | 0.08628
0.16452 | 1.23333 | 0.09758
0.13007 | 1.24097 | 0.1089
0.10309 | 1.25265 | 0.12399
0.08153 | 1.26708 | 0.14348
0.06443 | 1.28312 | 0.16764
0.05102 | 1.30294 | 0.18935
0.04042 | 1.33423 | 0.21627
0.03192 | 1.37415 | 0.25588
0.02528 | 1.41138 | 0.30528
0.01999 | 1.44269 | 0.35481