## Sheet1
20004.453 | 0.47543 | -0.01396
15829.126 | 0.4822 | 0.00159
12516.703 | 0.49054 | 0.01211
9909.4424 | 0.49951 | 0.02284
7835.48 | 0.50625 | 0.02988
6217.2461 | 0.51599 | 0.03677
4905.291 | 0.52298 | 0.04198
3881.2737 | 0.53062 | 0.04927
3070.9827 | 0.53984 | 0.05467
2430.7778 | 0.55054 | 0.05875
1923.1537 | 0.5598 | 0.06323
1522.4358 | 0.56958 | 0.06716
1203.8446 | 0.581 | 0.07093
952.86591 | 0.59013 | 0.07497
754.27557 | 0.60242 | 0.07772
596.71857 | 0.61558 | 0.08157
471.96338 | 0.62751 | 0.08623
373.20856 | 0.63921 | 0.09208
295.47278 | 0.65496 | 0.09674
233.87738 | 0.66809 | 0.09899
185.05922 | 0.68294 | 0.10395
146.35823 | 0.69791 | 0.10966
115.77804 | 0.71302 | 0.11476
91.6721 | 0.72769 | 0.12108
72.51701 | 0.74611 | 0.12819
57.36816 | 0.76373 | 0.13772
45.3629 | 0.78334 | 0.14698
35.93134 | 0.80557 | 0.15875
28.40909 | 0.82953 | 0.16927
22.48202 | 0.85994 | 0.18247
17.79613 | 0.89168 | 0.193
14.06813 | 0.92942 | 0.19928
11.1448 | 0.96911 | 0.20129
8.81772 | 1.00746 | 0.19459
6.97545 | 1.04674 | 0.18804
5.5173 | 1.07627 | 0.17057
4.36941 | 1.10729 | 0.15734
3.45686 | 1.12762 | 0.13816
2.73547 | 1.14693 | 0.12197
2.16054 | 1.16243 | 0.10753
1.70952 | 1.17246 | 0.09507
1.35352 | 1.18085 | 0.08446
1.07079 | 1.18778 | 0.07573
0.84734 | 1.19423 | 0.07014
0.67072 | 1.19922 | 0.06638
0.53067 | 1.20376 | 0.06473
0.41976 | 1.20962 | 0.06522
0.33183 | 1.21549 | 0.06978
0.26261 | 1.22163 | 0.07766
0.20791 | 1.22635 | 0.08634
0.16452 | 1.23181 | 0.09619
0.13007 | 1.24013 | 0.10789
0.10309 | 1.25239 | 0.12361
0.08153 | 1.26548 | 0.14326
0.06443 | 1.28219 | 0.16652
0.05102 | 1.30453 | 0.18771
0.04042 | 1.33801 | 0.21844
0.03192 | 1.37431 | 0.26171
0.02528 | 1.40557 | 0.31017
0.01999 | 1.43478 | 0.35309