## Sheet1
20004.453 | 0.48198 | -0.01083
15829.126 | 0.48927 | 0.00078
12516.703 | 0.49668 | 0.01352
9909.4424 | 0.50443 | 0.02405
7835.48 | 0.51232 | 0.03106
6217.2461 | 0.52048 | 0.03698
4905.291 | 0.52832 | 0.04361
3881.2737 | 0.53714 | 0.04955
3070.9827 | 0.54571 | 0.05535
2430.7778 | 0.55546 | 0.05902
1923.1537 | 0.56551 | 0.06332
1522.4358 | 0.57548 | 0.06646
1203.8446 | 0.58613 | 0.07048
952.86591 | 0.59713 | 0.07607
754.27557 | 0.60924 | 0.07989
596.71857 | 0.62106 | 0.08374
471.96338 | 0.63323 | 0.08776
373.20856 | 0.64767 | 0.09158
295.47278 | 0.66079 | 0.09741
233.87738 | 0.67489 | 0.09928
185.05922 | 0.69132 | 0.10638
146.35823 | 0.70451 | 0.11022
115.77804 | 0.72007 | 0.11427
91.6721 | 0.73579 | 0.12166
72.51701 | 0.75202 | 0.12598
57.36816 | 0.77433 | 0.13431
45.3629 | 0.79169 | 0.14203
35.93134 | 0.80989 | 0.15553
28.40909 | 0.83681 | 0.16354
22.48202 | 0.86288 | 0.17309
17.79613 | 0.8949 | 0.18699
14.06813 | 0.94211 | 0.18865
11.1448 | 0.96492 | 0.18702
8.81772 | 1.01497 | 0.17302
6.97545 | 1.05061 | 0.17667
5.5173 | 1.05963 | 0.16236
4.36941 | 1.07812 | 0.12773
3.45686 | 1.11235 | 0.09802
2.73547 | 1.15068 | 0.09081
2.16054 | 1.16797 | 0.10382
1.70952 | 1.15745 | 0.11836
1.35352 | 1.12688 | 0.11229
1.07079 | 1.09957 | 0.07948
0.84734 | 1.09526 | 0.02769
0.67072 | 1.12192 | -0.01765
0.53067 | 1.18473 | -0.04013
0.41976 | 1.25401 | -0.0122
0.33183 | 1.29557 | 0.06681
0.26261 | 1.27622 | 0.16651
0.20791 | 1.19321 | 0.24118
0.16452 | 1.0741 | 0.24972
0.13007 | 0.97102 | 0.17671
0.10309 | 0.9399 | 0.04392
0.08153 | 1.00994 | -0.09293
0.06443 | 1.14865 | -0.17001
0.05102 | 1.38643 | -0.15109
0.04042 | 1.59767 | 0.03109
0.03192 | 1.6559 | 0.32362
0.02528 | 1.53056 | 0.57072
0.01999 | 1.29787 | 0.6343