## Sheet1
20004.453 | 0.47962 | -0.01222
15829.126 | 0.48828 | 0.0014
12516.703 | 0.49619 | 0.01283
9909.4424 | 0.50164 | 0.02335
7835.48 | 0.51171 | 0.03178
6217.2461 | 0.51868 | 0.03765
4905.291 | 0.5261 | 0.04226
3881.2737 | 0.53648 | 0.04973
3070.9827 | 0.54475 | 0.05374
2430.7778 | 0.55325 | 0.05805
1923.1537 | 0.56276 | 0.06323
1522.4358 | 0.57344 | 0.06722
1203.8446 | 0.58477 | 0.07168
952.86591 | 0.59529 | 0.07591
754.27557 | 0.60807 | 0.07997
596.71857 | 0.61909 | 0.08395
471.96338 | 0.63176 | 0.0881
373.20856 | 0.64654 | 0.09225
295.47278 | 0.65987 | 0.09716
233.87738 | 0.67321 | 0.09912
185.05922 | 0.6877 | 0.10445
146.35823 | 0.70395 | 0.10996
115.77804 | 0.71934 | 0.11475
91.6721 | 0.73707 | 0.12099
72.51701 | 0.75404 | 0.1281
57.36816 | 0.76997 | 0.13465
45.3629 | 0.78771 | 0.14482
35.93134 | 0.8146 | 0.15482
28.40909 | 0.83489 | 0.16753
22.48202 | 0.86687 | 0.18054
17.79613 | 0.90334 | 0.18535
14.06813 | 0.93303 | 0.1829
11.1448 | 0.97621 | 0.19324
8.81772 | 0.99914 | 0.17751
6.97545 | 1.04057 | 0.15528
5.5173 | 1.08317 | 0.15476
4.36941 | 1.09383 | 0.15403
3.45686 | 1.09286 | 0.13047
2.73547 | 1.10176 | 0.09243
2.16054 | 1.12973 | 0.05767
1.70952 | 1.17009 | 0.04631
1.35352 | 1.20036 | 0.06444
1.07079 | 1.20122 | 0.10006
0.84734 | 1.16881 | 0.12897
0.67072 | 1.1203 | 0.1302
0.53067 | 1.06918 | 0.09012
0.41976 | 1.05368 | 0.01857
0.33183 | 1.09498 | -0.05361
0.26261 | 1.18307 | -0.08574
0.20791 | 1.28974 | -0.05066
0.16452 | 1.36397 | 0.05632
0.13007 | 1.36374 | 0.2048
0.10309 | 1.26693 | 0.33497
0.08153 | 1.10462 | 0.38452
0.06443 | 0.95507 | 0.34909
0.05102 | 0.83906 | 0.18927
0.04042 | 0.87418 | -0.03554
0.03192 | 1.09107 | -0.19807
0.02528 | 1.38825 | -0.19401
0.01999 | 1.61415 | -0.01238