## Sheet1
20004.453 | 0.47675 | -0.01221
15829.126 | 0.48578 | 0.00075
12516.703 | 0.4914 | 0.01286
9909.4424 | 0.49829 | 0.02333
7835.48 | 0.50688 | 0.03133
6217.2461 | 0.5152 | 0.03752
4905.291 | 0.52167 | 0.04475
3881.2737 | 0.53125 | 0.04834
3070.9827 | 0.54091 | 0.05411
2430.7778 | 0.55115 | 0.05919
1923.1537 | 0.5603 | 0.06299
1522.4358 | 0.57057 | 0.06735
1203.8446 | 0.58124 | 0.07192
952.86591 | 0.59108 | 0.07616
754.27557 | 0.60415 | 0.07975
596.71857 | 0.61592 | 0.08496
471.96338 | 0.62854 | 0.08929
373.20856 | 0.64236 | 0.09286
295.47278 | 0.65709 | 0.0973
233.87738 | 0.67055 | 0.10102
185.05922 | 0.68764 | 0.10532
146.35823 | 0.70158 | 0.11008
115.77804 | 0.71607 | 0.11628
91.6721 | 0.7331 | 0.12205
72.51701 | 0.74937 | 0.12958
57.36816 | 0.76816 | 0.13392
45.3629 | 0.78697 | 0.14265
35.93134 | 0.80999 | 0.15719
28.40909 | 0.83285 | 0.1662
22.48202 | 0.86097 | 0.1772
17.79613 | 0.89713 | 0.18861
14.06813 | 0.93607 | 0.1827
11.1448 | 0.96738 | 0.19105
8.81772 | 1.00142 | 0.16931
6.97545 | 1.04882 | 0.15985
5.5173 | 1.06809 | 0.16258
4.36941 | 1.07267 | 0.14283
3.45686 | 1.08606 | 0.10653
2.73547 | 1.11774 | 0.07579
2.16054 | 1.15522 | 0.06786
1.70952 | 1.17796 | 0.08392
1.35352 | 1.1715 | 0.10895
1.07079 | 1.13772 | 0.11927
0.84734 | 1.09497 | 0.0998
0.67072 | 1.07115 | 0.05564
0.53067 | 1.08009 | -0.0086
0.41976 | 1.13582 | -0.05552
0.33183 | 1.22094 | -0.05522
0.26261 | 1.29777 | 0.00815
0.20791 | 1.32412 | 0.12076
0.16452 | 1.27475 | 0.24017
0.13007 | 1.15533 | 0.31198
0.10309 | 1.01023 | 0.29141
0.08153 | 0.90741 | 0.17924
0.06443 | 0.88899 | 0.03258
0.05102 | 0.99718 | -0.14325
0.04042 | 1.23971 | -0.22398
0.03192 | 1.51919 | -0.11984
0.02528 | 1.6887 | 0.13254
0.01999 | 1.65511 | 0.39971