## Sheet1
20004.453 | 0.47875 | -0.01427
15829.126 | 0.48424 | 0.00165
12516.703 | 0.49057 | 0.01289
9909.4424 | 0.50036 | 0.02303
7835.48 | 0.50726 | 0.03293
6217.2461 | 0.5164 | 0.0387
4905.291 | 0.52442 | 0.04391
3881.2737 | 0.53101 | 0.0505
3070.9827 | 0.54213 | 0.05454
2430.7778 | 0.55053 | 0.05937
1923.1537 | 0.56037 | 0.06259
1522.4358 | 0.57176 | 0.0678
1203.8446 | 0.58222 | 0.07284
952.86591 | 0.59444 | 0.076
754.27557 | 0.60565 | 0.0802
596.71857 | 0.61777 | 0.08485
471.96338 | 0.63073 | 0.08786
373.20856 | 0.64402 | 0.09311
295.47278 | 0.65975 | 0.09728
233.87738 | 0.67396 | 0.10157
185.05922 | 0.6876 | 0.10424
146.35823 | 0.70134 | 0.11057
115.77804 | 0.71763 | 0.1159
91.6721 | 0.73347 | 0.12222
72.51701 | 0.75014 | 0.12932
57.36816 | 0.76832 | 0.13333
45.3629 | 0.78842 | 0.14271
35.93134 | 0.81174 | 0.15641
28.40909 | 0.83264 | 0.1663
22.48202 | 0.86265 | 0.17758
17.79613 | 0.8995 | 0.18792
14.06813 | 0.93635 | 0.18251
11.1448 | 0.96882 | 0.19266
8.81772 | 1.00243 | 0.16933
6.97545 | 1.04845 | 0.15934
5.5173 | 1.07099 | 0.16439
4.36941 | 1.07594 | 0.1457
3.45686 | 1.08874 | 0.1092
2.73547 | 1.11742 | 0.07524
2.16054 | 1.15593 | 0.06536
1.70952 | 1.18075 | 0.08041
1.35352 | 1.17663 | 0.10742
1.07079 | 1.1446 | 0.12175
0.84734 | 1.10084 | 0.10501
0.67072 | 1.07241 | 0.06474
0.53067 | 1.07641 | -0.00195
0.41976 | 1.12761 | -0.05465
0.33183 | 1.21254 | -0.06202
0.26261 | 1.29425 | -0.00564
0.20791 | 1.33095 | 0.10417
0.16452 | 1.29315 | 0.2286
0.13007 | 1.17874 | 0.31242
0.10309 | 1.03075 | 0.30743
0.08153 | 0.91493 | 0.20462
0.06443 | 0.88027 | 0.06451
0.05102 | 0.96624 | -0.12062
0.04042 | 1.1995 | -0.22609
0.03192 | 1.4865 | -0.14735
0.02528 | 1.67901 | 0.08849
0.01999 | 1.67236 | 0.3628